## Diode Characteristic (uA-mm)
VGS (V) | VDS = 0.000 V | VDS = 0.500 V
-1.25 | -3.2452 | -8.743
-1.24 | -3.1347 | -8.469
-1.23 | -3.034 | -8.159
-1.22 | -2.926 | -7.893
-1.21 | -2.8083 | -7.678
-1.2 | -2.6942 | -7.446
-1.19 | -2.5883 | -7.198
-1.18 | -2.5027 | -6.969
-1.17 | -2.4243 | -6.728
-1.16 | -2.3203 | -6.503
-1.15 | -2.2322 | -6.248
-1.14 | -2.1536 | -6.066
-1.13 | -2.085 | -5.901
-1.12 | -2.007 | -5.702
-1.11 | -1.94 | -5.514
-1.1 | -1.877 | -5.32
-1.09 | -1.7978 | -5.154
-1.08 | -1.7344 | -5.006
-1.07 | -1.6739 | -4.8114
-1.06 | -1.6138 | -4.6606
-1.05 | -1.5453 | -4.5249
-1.04 | -1.4796 | -4.3565
-1.03 | -1.4262 | -4.1977
-1.02 | -1.3715 | -4.0746
-1.01 | -1.3136 | -3.9361
-1 | -1.2646 | -3.8156
-0.99 | -1.2202 | -3.6721
-0.98 | -1.1704 | -3.5689
-0.97 | -1.1262 | -3.4302
-0.96 | -1.086 | -3.3084
-0.95 | -1.0383 | -3.1814
-0.94 | -0.9971 | -3.0885
-0.93 | -0.9586 | -2.9727
-0.92 | -0.9252 | -2.8625
-0.91 | -0.8951 | -2.7738
-0.9 | -0.8616 | -2.6795
-0.89 | -0.8174 | -2.5903
-0.88 | -0.7877 | -2.4783
-0.87 | -0.7526 | -2.4003
-0.86 | -0.7207 | -2.3117
-0.85 | -0.694 | -2.223
-0.84 | -0.6653 | -2.134
-0.83 | -0.6353 | -2.0626
-0.82 | -0.6091 | -2.0034
-0.81 | -0.5852 | -1.927
-0.8 | -0.5603 | -1.8494
-0.79 | -0.5348 | -1.7864
-0.78 | -0.5132 | -1.7192
-0.77 | -0.49492 | -1.6656
-0.76 | -0.47401 | -1.5985
-0.75 | -0.45478 | -1.542
-0.74 | -0.43319 | -1.4849
-0.73 | -0.41433 | -1.4267
-0.72 | -0.39534 | -1.378
-0.71 | -0.37722 | -1.3235
-0.7 | -0.3602 | -1.2745
-0.69 | -0.34298 | -1.2241
-0.68 | -0.3275 | -1.1739
-0.67 | -0.31345 | -1.1237
-0.66 | -0.29734 | -1.0808
-0.65 | -0.28482 | -1.0454
-0.64 | -0.27096 | -1.0069
-0.63 | -0.25773 | -0.9679
-0.62 | -0.2461 | -0.9311
-0.61 | -0.23337 | -0.8893
-0.6 | -0.22191 | -0.8545
-0.59 | -0.21255 | -0.825
-0.58 | -0.20133 | -0.7872
-0.57 | -0.19136 | -0.7578
-0.56 | -0.18316 | -0.7317
-0.55 | -0.17224 | -0.6973
-0.54 | -0.16437 | -0.6656
-0.53 | -0.15622 | -0.6407
-0.52 | -0.14727 | -0.6191
-0.51 | -0.13915 | -0.5919
-0.5 | -0.13166 | -0.5679
-0.49 | -0.12421 | -0.5414
-0.48 | -0.1182 | -0.5228
-0.47 | -0.11156 | -0.5006
-0.46 | -0.1056 | -0.48542
-0.45 | -0.0994 | -0.45993
-0.44 | -0.09458 | -0.43981
-0.43 | -0.0887 | -0.42143
-0.42 | -0.08364 | -0.40455
-0.41 | -0.07897 | -0.38693
-0.4 | -0.07426 | -0.36867
-0.39 | -0.06928 | -0.35224
-0.38 | -0.06573 | -0.3381
-0.37 | -0.06171 | -0.32089
-0.36 | -0.05809 | -0.30783
-0.35 | -0.05445 | -0.29508
-0.34 | -0.05133 | -0.2801
-0.33 | -0.047961 | -0.26647
-0.32 | -0.045026 | -0.25513
-0.31 | -0.042164 | -0.24329
-0.3 | -0.039459 | -0.23037
-0.29 | -0.036802 | -0.21727
-0.28 | -0.034246 | -0.20632
-0.27 | -0.031917 | -0.19548
-0.26 | -0.029752 | -0.18561
-0.25 | -0.027535 | -0.17514
-0.24 | -0.025395 | -0.16393
-0.23 | -0.023631 | -0.15409
-0.22 | -0.021926 | -0.1458
-0.21 | -0.020242 | -0.13544
-0.2 | -0.018597 | -0.12607
-0.19 | -0.017175 | -0.11762
-0.18 | -0.015706 | -0.10915
-0.17 | -0.014306 | -0.10141
-0.16 | -0.013051 | -0.09496
-0.15 | -0.01197 | -0.08763
-0.14 | -0.010937 | -0.08096
-0.13 | -0.009824 | -0.0746
-0.12 | -0.008917 | -0.06939
-0.11 | -0.008021 | -0.06362
-0.1 | -0.007208 | -0.05771
-0.09 | -0.006315 | -0.05329
-0.08 | -0.005591 | -0.048776
-0.07 | -0.0048921 | -0.04448
-0.06 | -0.0041932 | -0.040454
-0.05 | -0.0034589 | -0.03704
-0.04 | -0.0028072 | -0.033889
-0.03 | -0.0021077 | -0.030216
-0.02 | -0.0014496 | -0.027387
-0.01 | -0.0007373 | -0.024688
0 | 8e-06 | -0.021787
0.01 | 0.0007567 | -0.019407
0.02 | 0.0016166 | -0.016856
0.03 | 0.0024798 | -0.014246
0.04 | 0.0035125 | -0.011944
0.05 | 0.0045426 | -0.009003
0.06 | 0.005753 | -0.005977
0.07 | 0.007128 | -0.0022702
0.08 | 0.008719 | 0.0021704
0.09 | 0.010434 | 0.007641
0.1 | 0.012439 | 0.014534
0.11 | 0.014684 | 0.023368
0.12 | 0.017263 | 0.034903
0.13 | 0.020149 | 0.049003
0.14 | 0.023398 | 0.06726
0.15 | 0.027329 | 0.09075
0.16 | 0.031632 | 0.1195
0.17 | 0.036566 | 0.15611
0.18 | 0.041961 | 0.20108
0.19 | 0.048289 | 0.25757
0.2 | 0.055588 | 0.326
0.21 | 0.06262 | 0.41123
0.22 | 0.0722 | 0.51452
0.23 | 0.08253 | 0.6325
0.24 | 0.09462 | 0.7872
0.25 | 0.10842 | 0.9756
0.26 | 0.12424 | 1.199
0.27 | 0.14193 | 1.4706
0.28 | 0.16165 | 1.7945
0.29 | 0.1841 | 2.1867
0.3 | 0.20984 | 2.6571
0.31 | 0.23859 | 3.2231
0.32 | 0.27241 | 3.9044
0.33 | 0.30903 | 4.7136
0.34 | 0.3508 | 5.6915
0.35 | 0.39866 | 6.815
0.36 | 0.45399 | 8.223
0.37 | 0.51845 | 9.915
0.38 | 0.5806 | 11.943
0.39 | 0.6624 | 14.362
0.4 | 0.7577 | 17.236
0.41 | 0.8638 | 20.78
0.42 | 0.9946 | 25.026
0.43 | 1.1444 | 30.154
0.44 | 1.3209 | 36.205
0.45 | 1.5293 | 43.561
0.46 | 1.7762 | 52.497
0.47 | 2.0703 | 62.91
0.48 | 2.4215 | 75.68
0.49 | 2.8424 | 90.97
0.5 | 3.3574 | 109.27