## Diode Characteristic (uA-mm)
VGS (V) | VDS = 0.000 V | VDS = 0.500 V
-1.25 | -3.6809 | -10.008
-1.24 | -3.5424 | -9.68
-1.23 | -3.4236 | -9.363
-1.22 | -3.2949 | -9.09
-1.21 | -3.182 | -8.723
-1.2 | -3.0713 | -8.47
-1.19 | -2.9493 | -8.209
-1.18 | -2.8586 | -7.911
-1.17 | -2.7402 | -7.692
-1.16 | -2.645 | -7.401
-1.15 | -2.5446 | -7.185
-1.14 | -2.4545 | -6.947
-1.13 | -2.3658 | -6.68
-1.12 | -2.2715 | -6.485
-1.11 | -2.1678 | -6.262
-1.1 | -2.0995 | -6.037
-1.09 | -2.0271 | -5.858
-1.08 | -1.9472 | -5.606
-1.07 | -1.878 | -5.446
-1.06 | -1.8054 | -5.297
-1.05 | -1.7351 | -5.14
-1.04 | -1.6692 | -4.9245
-1.03 | -1.5982 | -4.7699
-1.02 | -1.5408 | -4.5983
-1.01 | -1.4846 | -4.4357
-1 | -1.4188 | -4.2767
-0.99 | -1.3785 | -4.1502
-0.98 | -1.3174 | -4.0128
-0.97 | -1.2604 | -3.8696
-0.96 | -1.2104 | -3.7106
-0.95 | -1.1684 | -3.5819
-0.94 | -1.1199 | -3.4767
-0.93 | -1.0772 | -3.349
-0.92 | -1.0305 | -3.2536
-0.91 | -0.9939 | -3.1409
-0.9 | -0.9465 | -3.0216
-0.89 | -0.9146 | -2.9109
-0.88 | -0.8778 | -2.8042
-0.87 | -0.8457 | -2.7023
-0.86 | -0.8096 | -2.6058
-0.85 | -0.7715 | -2.5111
-0.84 | -0.7396 | -2.4191
-0.83 | -0.7104 | -2.3286
-0.82 | -0.6805 | -2.2472
-0.81 | -0.6485 | -2.1421
-0.8 | -0.6209 | -2.0556
-0.79 | -0.5957 | -2.0011
-0.78 | -0.5662 | -1.924
-0.77 | -0.5466 | -1.8573
-0.76 | -0.5215 | -1.7844
-0.75 | -0.50145 | -1.7224
-0.74 | -0.47899 | -1.6621
-0.73 | -0.4578 | -1.5962
-0.72 | -0.43948 | -1.535
-0.71 | -0.42057 | -1.4729
-0.7 | -0.40126 | -1.4166
-0.69 | -0.38225 | -1.3627
-0.68 | -0.36382 | -1.3139
-0.67 | -0.34432 | -1.2614
-0.66 | -0.32983 | -1.2119
-0.65 | -0.31518 | -1.1731
-0.64 | -0.29882 | -1.1186
-0.63 | -0.2865 | -1.073
-0.62 | -0.27148 | -1.0234
-0.61 | -0.25721 | -0.9921
-0.6 | -0.24495 | -0.9617
-0.59 | -0.23449 | -0.9121
-0.58 | -0.22208 | -0.8807
-0.57 | -0.21054 | -0.8431
-0.56 | -0.19952 | -0.815
-0.55 | -0.18856 | -0.7787
-0.54 | -0.17907 | -0.7379
-0.53 | -0.1705 | -0.7035
-0.52 | -0.1614 | -0.6811
-0.51 | -0.15197 | -0.6624
-0.5 | -0.14452 | -0.6263
-0.49 | -0.13642 | -0.6028
-0.48 | -0.12986 | -0.5779
-0.47 | -0.12286 | -0.5462
-0.46 | -0.11596 | -0.5242
-0.45 | -0.10897 | -0.502
-0.44 | -0.10297 | -0.48339
-0.43 | -0.09655 | -0.46471
-0.42 | -0.09074 | -0.44301
-0.41 | -0.0854 | -0.42235
-0.4 | -0.08054 | -0.40624
-0.39 | -0.07564 | -0.38923
-0.38 | -0.07153 | -0.37285
-0.37 | -0.06771 | -0.35304
-0.36 | -0.06258 | -0.33944
-0.35 | -0.05869 | -0.32385
-0.34 | -0.05514 | -0.30983
-0.33 | -0.05125 | -0.29656
-0.32 | -0.048486 | -0.28109
-0.31 | -0.044991 | -0.26655
-0.3 | -0.041949 | -0.25191
-0.29 | -0.039541 | -0.24064
-0.28 | -0.036763 | -0.23049
-0.27 | -0.03412 | -0.21585
-0.26 | -0.031819 | -0.20669
-0.25 | -0.029386 | -0.19376
-0.24 | -0.027189 | -0.18219
-0.23 | -0.025138 | -0.17062
-0.22 | -0.02309 | -0.15963
-0.21 | -0.021397 | -0.15024
-0.2 | -0.019782 | -0.14094
-0.19 | -0.018041 | -0.13128
-0.18 | -0.016586 | -0.12316
-0.17 | -0.015164 | -0.11328
-0.16 | -0.013945 | -0.1051
-0.15 | -0.012609 | -0.09677
-0.14 | -0.011473 | -0.0899
-0.13 | -0.01038 | -0.08305
-0.12 | -0.009366 | -0.07629
-0.11 | -0.008385 | -0.07073
-0.1 | -0.007468 | -0.06473
-0.09 | -0.006585 | -0.05897
-0.08 | -0.005832 | -0.05467
-0.07 | -0.005029 | -0.049728
-0.06 | -0.0042958 | -0.045421
-0.05 | -0.0035961 | -0.041224
-0.04 | -0.0028886 | -0.037182
-0.03 | -0.0022029 | -0.033815
-0.02 | -0.0014794 | -0.030433
-0.01 | -0.0007776 | -0.027667
0 | -1.89e-05 | -0.024156
0.01 | 0.0008 | -0.021621
0.02 | 0.0016187 | -0.018917
0.03 | 0.0025568 | -0.016048
0.04 | 0.0035833 | -0.013158
0.05 | 0.0046741 | -0.010334
0.06 | 0.006007 | -0.0068
0.07 | 0.007424 | -0.0027859
0.08 | 0.008987 | 0.0017239
0.09 | 0.010766 | 0.007797
0.1 | 0.013002 | 0.014976
0.11 | 0.015333 | 0.024354
0.12 | 0.018044 | 0.036138
0.13 | 0.021011 | 0.050997
0.14 | 0.024725 | 0.06968
0.15 | 0.028626 | 0.09346
0.16 | 0.033127 | 0.12334
0.17 | 0.038221 | 0.1607
0.18 | 0.044246 | 0.20704
0.19 | 0.05102 | 0.2646
0.2 | 0.05759 | 0.33477
0.21 | 0.06672 | 0.42149
0.22 | 0.07634 | 0.52723
0.23 | 0.08762 | 0.6503
0.24 | 0.10003 | 0.8052
0.25 | 0.11432 | 0.9952
0.26 | 0.13106 | 1.2241
0.27 | 0.14897 | 1.5009
0.28 | 0.17025 | 1.8224
0.29 | 0.19306 | 2.2204
0.3 | 0.21992 | 2.7005
0.31 | 0.24963 | 3.2603
0.32 | 0.28265 | 3.9491
0.33 | 0.32114 | 4.7698
0.34 | 0.36533 | 5.725
0.35 | 0.41367 | 6.903
0.36 | 0.46862 | 8.309
0.37 | 0.53312 | 10.017
0.38 | 0.5977 | 12.029
0.39 | 0.684 | 14.438
0.4 | 0.779 | 17.361
0.41 | 0.8923 | 20.871
0.42 | 1.0201 | 25.165
0.43 | 1.1748 | 30.19
0.44 | 1.3496 | 36.321
0.45 | 1.5673 | 43.686
0.46 | 1.8204 | 52.609
0.47 | 2.1158 | 63.12
0.48 | 2.4807 | 75.8
0.49 | 2.9101 | 91.17
0.5 | 3.4261 | 109.23