## Diode Characteristic (uA-mm)
VGS (V) | VDS = 0.000 V | VDS = 0.500 V
-1.25 | -4.3804 | -12.279
-1.24 | -4.2248 | -11.854
-1.23 | -4.0798 | -11.447
-1.22 | -3.9134 | -11.099
-1.21 | -3.7665 | -10.72
-1.2 | -3.6385 | -10.378
-1.19 | -3.5019 | -10.082
-1.18 | -3.3545 | -9.717
-1.17 | -3.2216 | -9.335
-1.16 | -3.1123 | -9.049
-1.15 | -2.9877 | -8.708
-1.14 | -2.8742 | -8.445
-1.13 | -2.7658 | -8.203
-1.12 | -2.6582 | -7.913
-1.11 | -2.5552 | -7.646
-1.1 | -2.4495 | -7.356
-1.09 | -2.3465 | -7.147
-1.08 | -2.2587 | -6.863
-1.07 | -2.1677 | -6.648
-1.06 | -2.086 | -6.462
-1.05 | -2.0018 | -6.2
-1.04 | -1.9208 | -5.97
-1.03 | -1.8517 | -5.748
-1.02 | -1.7778 | -5.552
-1.01 | -1.6994 | -5.362
-1 | -1.6372 | -5.201
-0.99 | -1.5809 | -4.9919
-0.98 | -1.5131 | -4.8234
-0.97 | -1.4485 | -4.644
-0.96 | -1.3862 | -4.4698
-0.95 | -1.3247 | -4.3291
-0.94 | -1.2762 | -4.1542
-0.93 | -1.2269 | -4.0209
-0.92 | -1.1652 | -3.8506
-0.91 | -1.1221 | -3.7245
-0.9 | -1.0801 | -3.5765
-0.89 | -1.0314 | -3.4609
-0.88 | -0.983 | -3.3381
-0.87 | -0.9414 | -3.2265
-0.86 | -0.9029 | -3.0891
-0.85 | -0.867 | -2.9776
-0.84 | -0.8307 | -2.8644
-0.83 | -0.7902 | -2.7487
-0.82 | -0.7576 | -2.6533
-0.81 | -0.7243 | -2.5503
-0.8 | -0.69 | -2.4656
-0.79 | -0.6636 | -2.3561
-0.78 | -0.6343 | -2.2692
-0.77 | -0.6042 | -2.1735
-0.76 | -0.5809 | -2.1013
-0.75 | -0.5554 | -2.0213
-0.74 | -0.5265 | -1.9352
-0.73 | -0.5018 | -1.8586
-0.72 | -0.48508 | -1.7818
-0.71 | -0.45933 | -1.7157
-0.7 | -0.43741 | -1.6439
-0.69 | -0.41771 | -1.5784
-0.68 | -0.39864 | -1.5145
-0.67 | -0.382 | -1.4599
-0.66 | -0.36013 | -1.4043
-0.65 | -0.34568 | -1.3452
-0.64 | -0.32734 | -1.2961
-0.63 | -0.31077 | -1.2471
-0.62 | -0.29881 | -1.1991
-0.61 | -0.28279 | -1.1423
-0.6 | -0.26949 | -1.1045
-0.59 | -0.25563 | -1.048
-0.58 | -0.24148 | -1.0007
-0.57 | -0.22787 | -0.968
-0.56 | -0.21689 | -0.9197
-0.55 | -0.20768 | -0.8784
-0.54 | -0.19622 | -0.8431
-0.53 | -0.18543 | -0.8131
-0.52 | -0.17532 | -0.7782
-0.51 | -0.16621 | -0.7464
-0.5 | -0.15695 | -0.7105
-0.49 | -0.14891 | -0.6768
-0.48 | -0.14023 | -0.6497
-0.47 | -0.13163 | -0.6227
-0.46 | -0.12467 | -0.5937
-0.45 | -0.11728 | -0.5687
-0.44 | -0.11085 | -0.5424
-0.43 | -0.10438 | -0.5182
-0.42 | -0.09829 | -0.50013
-0.41 | -0.09251 | -0.47562
-0.4 | -0.08749 | -0.45148
-0.39 | -0.0815 | -0.42903
-0.38 | -0.07683 | -0.41088
-0.37 | -0.0717 | -0.39519
-0.36 | -0.06736 | -0.37686
-0.35 | -0.0629 | -0.35668
-0.34 | -0.05907 | -0.34052
-0.33 | -0.05548 | -0.32631
-0.32 | -0.0519 | -0.31015
-0.31 | -0.048557 | -0.29675
-0.3 | -0.045157 | -0.28181
-0.29 | -0.042013 | -0.26833
-0.28 | -0.039489 | -0.25255
-0.27 | -0.03657 | -0.23926
-0.26 | -0.033934 | -0.22573
-0.25 | -0.031591 | -0.21543
-0.24 | -0.029145 | -0.20371
-0.23 | -0.027062 | -0.1901
-0.22 | -0.024798 | -0.17863
-0.21 | -0.022961 | -0.1694
-0.2 | -0.02114 | -0.1588
-0.19 | -0.019447 | -0.15022
-0.18 | -0.017912 | -0.1395
-0.17 | -0.016229 | -0.13025
-0.16 | -0.014795 | -0.12181
-0.15 | -0.013491 | -0.11094
-0.14 | -0.012218 | -0.10274
-0.13 | -0.010958 | -0.09632
-0.12 | -0.009954 | -0.08732
-0.11 | -0.008922 | -0.08128
-0.1 | -0.007934 | -0.07501
-0.09 | -0.006984 | -0.06922
-0.08 | -0.006188 | -0.06289
-0.07 | -0.005359 | -0.05783
-0.06 | -0.0046077 | -0.05289
-0.05 | -0.0037937 | -0.047539
-0.04 | -0.00309 | -0.043334
-0.03 | -0.0023164 | -0.039522
-0.02 | -0.0015945 | -0.035328
-0.01 | -0.0008173 | -0.031815
0 | -4.21e-05 | -0.028312
0.01 | 0.0008444 | -0.02496
0.02 | 0.0017227 | -0.021748
0.03 | 0.0027462 | -0.018689
0.04 | 0.0038126 | -0.015588
0.05 | 0.0050599 | -0.012196
0.06 | 0.006327 | -0.008637
0.07 | 0.007843 | -0.004306
0.08 | 0.009511 | 0.0007666
0.09 | 0.011556 | 0.006961
0.1 | 0.013716 | 0.014539
0.11 | 0.016261 | 0.02401
0.12 | 0.019185 | 0.036315
0.13 | 0.022587 | 0.051949
0.14 | 0.026346 | 0.07126
0.15 | 0.030624 | 0.09577
0.16 | 0.035624 | 0.12707
0.17 | 0.041152 | 0.16517
0.18 | 0.047534 | 0.21408
0.19 | 0.05503 | 0.27306
0.2 | 0.06211 | 0.34604
0.21 | 0.07168 | 0.43671
0.22 | 0.08283 | 0.54568
0.23 | 0.09464 | 0.6748
0.24 | 0.10856 | 0.8371
0.25 | 0.12375 | 1.036
0.26 | 0.14231 | 1.2714
0.27 | 0.16175 | 1.5587
0.28 | 0.18413 | 1.9035
0.29 | 0.2096 | 2.3115
0.3 | 0.23775 | 2.8203
0.31 | 0.27122 | 3.419
0.32 | 0.30931 | 4.1302
0.33 | 0.35051 | 4.9987
0.34 | 0.39688 | 5.989
0.35 | 0.44899 | 7.241
0.36 | 0.51047 | 8.719
0.37 | 0.5696 | 10.509
0.38 | 0.6471 | 12.637
0.39 | 0.7383 | 15.183
0.4 | 0.8409 | 18.253
0.41 | 0.9616 | 21.946
0.42 | 1.1004 | 26.456
0.43 | 1.265 | 31.756
0.44 | 1.4555 | 38.216
0.45 | 1.6725 | 45.986
0.46 | 1.9478 | 55.412
0.47 | 2.2648 | 66.44
0.48 | 2.6393 | 79.87
0.49 | 3.1027 | 95.94
0.5 | 3.6614 | 114.98