## Diode Characteristic (uA-mm)
VGS (V) | VDS = 0.000 V | VDS = 0.500 V
-1.25 | -3.7659 | -10.106
-1.24 | -3.6325 | -9.751
-1.23 | -3.5085 | -9.495
-1.22 | -3.3705 | -9.203
-1.21 | -3.2551 | -8.87
-1.2 | -3.1329 | -8.634
-1.19 | -2.9969 | -8.35
-1.18 | -2.9048 | -8.029
-1.17 | -2.7948 | -7.778
-1.16 | -2.6924 | -7.551
-1.15 | -2.5919 | -7.306
-1.14 | -2.5035 | -7.042
-1.13 | -2.4127 | -6.83
-1.12 | -2.3178 | -6.62
-1.11 | -2.2373 | -6.381
-1.1 | -2.1383 | -6.156
-1.09 | -2.0612 | -5.954
-1.08 | -1.9932 | -5.758
-1.07 | -1.9175 | -5.579
-1.06 | -1.8477 | -5.381
-1.05 | -1.7713 | -5.201
-1.04 | -1.7051 | -5.053
-1.03 | -1.634 | -4.8721
-1.02 | -1.5816 | -4.7004
-1.01 | -1.5252 | -4.5376
-1 | -1.4568 | -4.3855
-0.99 | -1.3994 | -4.2476
-0.98 | -1.3441 | -4.0797
-0.97 | -1.3016 | -3.9345
-0.96 | -1.2474 | -3.7901
-0.95 | -1.1991 | -3.6539
-0.94 | -1.1538 | -3.5432
-0.93 | -1.105 | -3.4247
-0.92 | -1.0624 | -3.2998
-0.91 | -1.0258 | -3.1856
-0.9 | -0.9774 | -3.0683
-0.89 | -0.9428 | -2.9522
-0.88 | -0.9044 | -2.8564
-0.87 | -0.8637 | -2.76
-0.86 | -0.8272 | -2.6659
-0.85 | -0.7963 | -2.5689
-0.84 | -0.7622 | -2.4773
-0.83 | -0.7291 | -2.395
-0.82 | -0.6996 | -2.3019
-0.81 | -0.6687 | -2.2118
-0.8 | -0.6409 | -2.1389
-0.79 | -0.6146 | -2.058
-0.78 | -0.5888 | -1.9816
-0.77 | -0.56 | -1.9069
-0.76 | -0.5394 | -1.8448
-0.75 | -0.5139 | -1.7773
-0.74 | -0.49387 | -1.714
-0.73 | -0.47112 | -1.6451
-0.72 | -0.45039 | -1.5793
-0.71 | -0.4299 | -1.521
-0.7 | -0.41163 | -1.4588
-0.69 | -0.38995 | -1.4096
-0.68 | -0.37466 | -1.3618
-0.67 | -0.35832 | -1.305
-0.66 | -0.34127 | -1.2553
-0.65 | -0.32505 | -1.2032
-0.64 | -0.31139 | -1.1616
-0.63 | -0.29615 | -1.1224
-0.62 | -0.28316 | -1.0752
-0.61 | -0.2685 | -1.0294
-0.6 | -0.2551 | -0.9907
-0.59 | -0.24285 | -0.9478
-0.58 | -0.23035 | -0.9124
-0.57 | -0.21854 | -0.8761
-0.56 | -0.20777 | -0.8401
-0.55 | -0.19813 | -0.8047
-0.54 | -0.18805 | -0.7736
-0.53 | -0.17743 | -0.7405
-0.52 | -0.1688 | -0.7115
-0.51 | -0.16009 | -0.6817
-0.5 | -0.15169 | -0.6543
-0.49 | -0.1429 | -0.6249
-0.48 | -0.13652 | -0.6034
-0.47 | -0.12839 | -0.5721
-0.46 | -0.12181 | -0.5525
-0.45 | -0.11469 | -0.5252
-0.44 | -0.10903 | -0.5039
-0.43 | -0.10211 | -0.48545
-0.42 | -0.09582 | -0.46331
-0.41 | -0.08996 | -0.44675
-0.4 | -0.08454 | -0.42612
-0.39 | -0.07975 | -0.40591
-0.38 | -0.07481 | -0.38835
-0.37 | -0.07022 | -0.37179
-0.36 | -0.06622 | -0.3549
-0.35 | -0.06189 | -0.33859
-0.34 | -0.05783 | -0.32239
-0.33 | -0.05446 | -0.30633
-0.32 | -0.05059 | -0.29201
-0.31 | -0.047716 | -0.27799
-0.3 | -0.044792 | -0.2646
-0.29 | -0.041584 | -0.25319
-0.28 | -0.038843 | -0.23906
-0.27 | -0.036048 | -0.22645
-0.26 | -0.033468 | -0.21486
-0.25 | -0.03128 | -0.20186
-0.24 | -0.029002 | -0.19153
-0.23 | -0.026632 | -0.17961
-0.22 | -0.024601 | -0.16985
-0.21 | -0.022741 | -0.15748
-0.2 | -0.020936 | -0.14991
-0.19 | -0.019188 | -0.13867
-0.18 | -0.017603 | -0.1284
-0.17 | -0.016136 | -0.12038
-0.16 | -0.01469 | -0.11256
-0.15 | -0.013377 | -0.10352
-0.14 | -0.012116 | -0.09536
-0.13 | -0.010919 | -0.08806
-0.12 | -0.00986 | -0.08118
-0.11 | -0.008884 | -0.07571
-0.1 | -0.00782 | -0.06878
-0.09 | -0.006984 | -0.06341
-0.08 | -0.006151 | -0.05805
-0.07 | -0.005385 | -0.05319
-0.06 | -0.0046326 | -0.04869
-0.05 | -0.0038225 | -0.044359
-0.04 | -0.0031113 | -0.039943
-0.03 | -0.0023254 | -0.036464
-0.02 | -0.0015991 | -0.032845
-0.01 | -0.0008146 | -0.029685
0 | 7.8e-06 | -0.026055
0.01 | 0.0008362 | -0.023225
0.02 | 0.0017815 | -0.020191
0.03 | 0.0027396 | -0.017298
0.04 | 0.0038776 | -0.014207
0.05 | 0.005069 | -0.010919
0.06 | 0.006326 | -0.007287
0.07 | 0.007884 | -0.0029662
0.08 | 0.00961 | 0.0020484
0.09 | 0.011537 | 0.008054
0.1 | 0.013745 | 0.015623
0.11 | 0.016353 | 0.025498
0.12 | 0.019231 | 0.0378
0.13 | 0.022434 | 0.053371
0.14 | 0.026073 | 0.07243
0.15 | 0.03054 | 0.09768
0.16 | 0.03546 | 0.12927
0.17 | 0.040739 | 0.16788
0.18 | 0.04701 | 0.2154
0.19 | 0.054154 | 0.27537
0.2 | 0.06123 | 0.34807
0.21 | 0.07073 | 0.43758
0.22 | 0.08109 | 0.54611
0.23 | 0.09297 | 0.6692
0.24 | 0.10622 | 0.8299
0.25 | 0.12122 | 1.0234
0.26 | 0.1388 | 1.2569
0.27 | 0.15789 | 1.5403
0.28 | 0.17935 | 1.8711
0.29 | 0.204 | 2.2767
0.3 | 0.23178 | 2.7639
0.31 | 0.26154 | 3.3415
0.32 | 0.29773 | 4.032
0.33 | 0.33848 | 4.8715
0.34 | 0.38347 | 5.833
0.35 | 0.43372 | 7.022
0.36 | 0.49066 | 8.445
0.37 | 0.55855 | 10.181
0.38 | 0.6264 | 12.214
0.39 | 0.7099 | 14.688
0.4 | 0.8088 | 17.643
0.41 | 0.9234 | 21.221
0.42 | 1.0582 | 25.488
0.43 | 1.2136 | 30.666
0.44 | 1.3942 | 36.805
0.45 | 1.617 | 44.258
0.46 | 1.8689 | 53.288
0.47 | 2.1765 | 63.8
0.48 | 2.5378 | 76.85
0.49 | 2.9703 | 92.05
0.5 | 3.5043 | 110.47