## Diode Characteristic (uA-mm)
VGS (V) | VDS = 0.000 V | VDS = 0.500 V
-1.25 | -3.1169 | -8.182
-1.24 | -3.0148 | -7.942
-1.23 | -2.9009 | -7.682
-1.22 | -2.8185 | -7.457
-1.21 | -2.7071 | -7.201
-1.2 | -2.6166 | -6.985
-1.19 | -2.5128 | -6.759
-1.18 | -2.4301 | -6.539
-1.17 | -2.3527 | -6.32
-1.16 | -2.2587 | -6.126
-1.15 | -2.1783 | -5.931
-1.14 | -2.1063 | -5.745
-1.13 | -2.0192 | -5.551
-1.12 | -1.9477 | -5.375
-1.11 | -1.8816 | -5.229
-1.1 | -1.8164 | -5.057
-1.09 | -1.7583 | -4.8882
-1.08 | -1.6882 | -4.7338
-1.07 | -1.6275 | -4.5742
-1.06 | -1.5664 | -4.4343
-1.05 | -1.5085 | -4.2808
-1.04 | -1.4555 | -4.1254
-1.03 | -1.4002 | -3.9952
-1.02 | -1.3436 | -3.8723
-1.01 | -1.2987 | -3.7352
-1 | -1.2497 | -3.6029
-0.99 | -1.2083 | -3.4859
-0.98 | -1.1608 | -3.3667
-0.97 | -1.1233 | -3.2576
-0.96 | -1.0765 | -3.1411
-0.95 | -1.0372 | -3.0422
-0.94 | -0.9979 | -2.9458
-0.93 | -0.9549 | -2.8472
-0.92 | -0.9176 | -2.7491
-0.91 | -0.8795 | -2.645
-0.9 | -0.8479 | -2.5486
-0.89 | -0.8157 | -2.4668
-0.88 | -0.7815 | -2.3821
-0.87 | -0.7499 | -2.2977
-0.86 | -0.723 | -2.2216
-0.85 | -0.6897 | -2.1501
-0.84 | -0.6633 | -2.0723
-0.83 | -0.6389 | -2.0015
-0.82 | -0.6077 | -1.9382
-0.81 | -0.5844 | -1.8704
-0.8 | -0.5582 | -1.7978
-0.79 | -0.5394 | -1.741
-0.78 | -0.5172 | -1.6757
-0.77 | -0.49471 | -1.6226
-0.76 | -0.47106 | -1.5552
-0.75 | -0.45358 | -1.5013
-0.74 | -0.43457 | -1.447
-0.73 | -0.4136 | -1.4002
-0.72 | -0.39866 | -1.3492
-0.71 | -0.37984 | -1.2902
-0.7 | -0.36209 | -1.2476
-0.69 | -0.34818 | -1.2015
-0.68 | -0.33182 | -1.1543
-0.67 | -0.31851 | -1.1124
-0.66 | -0.30257 | -1.074
-0.65 | -0.28935 | -1.0227
-0.64 | -0.27548 | -0.9792
-0.63 | -0.26283 | -0.9451
-0.62 | -0.24949 | -0.9126
-0.61 | -0.2382 | -0.8794
-0.6 | -0.22708 | -0.8511
-0.59 | -0.21611 | -0.8104
-0.58 | -0.20459 | -0.7787
-0.57 | -0.19471 | -0.7518
-0.56 | -0.18548 | -0.7204
-0.55 | -0.176 | -0.6925
-0.54 | -0.1682 | -0.6652
-0.53 | -0.15885 | -0.6368
-0.52 | -0.15003 | -0.6106
-0.51 | -0.1434 | -0.5838
-0.5 | -0.1349 | -0.5644
-0.49 | -0.12859 | -0.542
-0.48 | -0.12145 | -0.522
-0.47 | -0.11596 | -0.49871
-0.46 | -0.10922 | -0.48075
-0.45 | -0.10292 | -0.45846
-0.44 | -0.09772 | -0.44133
-0.43 | -0.09205 | -0.42206
-0.42 | -0.08708 | -0.40333
-0.41 | -0.08161 | -0.38629
-0.4 | -0.07667 | -0.37043
-0.39 | -0.07222 | -0.35635
-0.38 | -0.06841 | -0.34146
-0.37 | -0.06378 | -0.3248
-0.36 | -0.05987 | -0.31079
-0.35 | -0.05625 | -0.29573
-0.34 | -0.05276 | -0.2845
-0.33 | -0.049915 | -0.27251
-0.32 | -0.046909 | -0.25851
-0.31 | -0.044042 | -0.24574
-0.3 | -0.041121 | -0.23264
-0.29 | -0.038193 | -0.22167
-0.28 | -0.035942 | -0.21023
-0.27 | -0.033166 | -0.1998
-0.26 | -0.030998 | -0.18791
-0.25 | -0.028775 | -0.17613
-0.24 | -0.026673 | -0.16655
-0.23 | -0.024611 | -0.15694
-0.22 | -0.022919 | -0.14725
-0.21 | -0.021028 | -0.13735
-0.2 | -0.019417 | -0.12833
-0.19 | -0.017895 | -0.11912
-0.18 | -0.01633 | -0.11067
-0.17 | -0.014987 | -0.10296
-0.16 | -0.013763 | -0.09595
-0.15 | -0.012523 | -0.08855
-0.14 | -0.011417 | -0.08133
-0.13 | -0.010341 | -0.07538
-0.12 | -0.0093 | -0.06965
-0.11 | -0.008322 | -0.06391
-0.1 | -0.007458 | -0.05771
-0.09 | -0.006602 | -0.05318
-0.08 | -0.005829 | -0.048942
-0.07 | -0.005026 | -0.044742
-0.06 | -0.0042999 | -0.041147
-0.05 | -0.0036046 | -0.037113
-0.04 | -0.0028705 | -0.033262
-0.03 | -0.0021979 | -0.030189
-0.02 | -0.0014658 | -0.027226
-0.01 | -0.0007728 | -0.024436
0 | -1.16e-05 | -0.021409
0.01 | 0.0007542 | -0.018986
0.02 | 0.0016391 | -0.016561
0.03 | 0.0025609 | -0.014092
0.04 | 0.0036171 | -0.011511
0.05 | 0.0047191 | -0.00872
0.06 | 0.005887 | -0.00543
0.07 | 0.007428 | -0.0016067
0.08 | 0.009028 | 0.0030242
0.09 | 0.010854 | 0.008711
0.1 | 0.012886 | 0.016051
0.11 | 0.015268 | 0.025135
0.12 | 0.018092 | 0.036978
0.13 | 0.021022 | 0.052035
0.14 | 0.024467 | 0.07044
0.15 | 0.028486 | 0.09463
0.16 | 0.032994 | 0.12511
0.17 | 0.038133 | 0.16269
0.18 | 0.0441 | 0.20906
0.19 | 0.050674 | 0.26567
0.2 | 0.0572 | 0.3364
0.21 | 0.06583 | 0.42431
0.22 | 0.07544 | 0.5286
0.23 | 0.08668 | 0.6526
0.24 | 0.09886 | 0.8079
0.25 | 0.11341 | 0.9944
0.26 | 0.12931 | 1.223
0.27 | 0.14738 | 1.4952
0.28 | 0.16786 | 1.8199
0.29 | 0.19035 | 2.2121
0.3 | 0.21763 | 2.6894
0.31 | 0.24656 | 3.2593
0.32 | 0.27976 | 3.9273
0.33 | 0.31736 | 4.7473
0.34 | 0.3589 | 5.707
0.35 | 0.40873 | 6.871
0.36 | 0.46387 | 8.238
0.37 | 0.52585 | 9.95
0.38 | 0.5895 | 11.954
0.39 | 0.6729 | 14.37
0.4 | 0.7645 | 17.231
0.41 | 0.875 | 20.696
0.42 | 1.0038 | 24.919
0.43 | 1.1489 | 29.936
0.44 | 1.3266 | 35.979
0.45 | 1.5317 | 43.22
0.46 | 1.7734 | 52.059
0.47 | 2.0635 | 62.28
0.48 | 2.4112 | 74.9
0.49 | 2.8319 | 89.88
0.5 | 3.3305 | 107.84