## Diode Characteristic (uA-mm)
VGS (V) | VDS = 0.000 V | VDS = 0.500 V
-1.25 | -2.9048 | -7.785
-1.24 | -2.8091 | -7.536
-1.23 | -2.7041 | -7.285
-1.22 | -2.6333 | -7.065
-1.21 | -2.5256 | -6.832
-1.2 | -2.4442 | -6.615
-1.19 | -2.3449 | -6.426
-1.18 | -2.2658 | -6.214
-1.17 | -2.1836 | -6.011
-1.16 | -2.1166 | -5.812
-1.15 | -2.0473 | -5.647
-1.14 | -1.9635 | -5.473
-1.13 | -1.8972 | -5.298
-1.12 | -1.8332 | -5.129
-1.11 | -1.7628 | -4.9451
-1.1 | -1.6946 | -4.7916
-1.09 | -1.6359 | -4.6371
-1.08 | -1.5754 | -4.5249
-1.07 | -1.5242 | -4.3535
-1.06 | -1.4768 | -4.2148
-1.05 | -1.4132 | -4.0733
-1.04 | -1.3665 | -3.9553
-1.03 | -1.3167 | -3.8336
-1.02 | -1.2673 | -3.6975
-1.01 | -1.2174 | -3.5676
-1 | -1.1764 | -3.4319
-0.99 | -1.1307 | -3.335
-0.98 | -1.0833 | -3.1971
-0.97 | -1.0457 | -3.1091
-0.96 | -1.0047 | -3.0135
-0.95 | -0.9698 | -2.9268
-0.94 | -0.9291 | -2.8044
-0.93 | -0.8976 | -2.7135
-0.92 | -0.8617 | -2.6258
-0.91 | -0.8268 | -2.5332
-0.9 | -0.797 | -2.4557
-0.89 | -0.7642 | -2.3609
-0.88 | -0.7336 | -2.286
-0.87 | -0.7095 | -2.2111
-0.86 | -0.6797 | -2.132
-0.85 | -0.6563 | -2.0549
-0.84 | -0.6286 | -1.9749
-0.83 | -0.6026 | -1.9083
-0.82 | -0.5805 | -1.851
-0.81 | -0.5561 | -1.7779
-0.8 | -0.5309 | -1.723
-0.79 | -0.5055 | -1.66
-0.78 | -0.49066 | -1.6151
-0.77 | -0.46888 | -1.5576
-0.76 | -0.45055 | -1.4892
-0.75 | -0.43382 | -1.4449
-0.74 | -0.41278 | -1.394
-0.73 | -0.39439 | -1.3418
-0.72 | -0.3772 | -1.2887
-0.71 | -0.35989 | -1.2481
-0.7 | -0.34566 | -1.191
-0.69 | -0.33182 | -1.1525
-0.68 | -0.31566 | -1.109
-0.67 | -0.3013 | -1.0677
-0.66 | -0.28964 | -1.0227
-0.65 | -0.27582 | -0.9828
-0.64 | -0.26268 | -0.949
-0.63 | -0.24958 | -0.9117
-0.62 | -0.23888 | -0.8826
-0.61 | -0.22772 | -0.8471
-0.6 | -0.21627 | -0.8182
-0.59 | -0.20637 | -0.7865
-0.58 | -0.1963 | -0.7572
-0.57 | -0.18696 | -0.7201
-0.56 | -0.17786 | -0.6952
-0.55 | -0.16945 | -0.6684
-0.54 | -0.1612 | -0.6432
-0.53 | -0.15257 | -0.6157
-0.52 | -0.14444 | -0.5939
-0.51 | -0.13723 | -0.566
-0.5 | -0.13026 | -0.5486
-0.49 | -0.12423 | -0.5248
-0.48 | -0.11671 | -0.507
-0.47 | -0.11113 | -0.48671
-0.46 | -0.10454 | -0.46692
-0.45 | -0.09886 | -0.44618
-0.44 | -0.09339 | -0.42955
-0.43 | -0.08833 | -0.41274
-0.42 | -0.08334 | -0.39729
-0.41 | -0.07854 | -0.37363
-0.4 | -0.07365 | -0.36272
-0.39 | -0.06981 | -0.34537
-0.38 | -0.06542 | -0.33126
-0.37 | -0.06175 | -0.3193
-0.36 | -0.05813 | -0.30395
-0.35 | -0.05458 | -0.29029
-0.34 | -0.05129 | -0.2762
-0.33 | -0.048576 | -0.26273
-0.32 | -0.045337 | -0.24919
-0.31 | -0.04235 | -0.23687
-0.3 | -0.039619 | -0.2266
-0.29 | -0.037153 | -0.21565
-0.28 | -0.034756 | -0.20246
-0.27 | -0.032258 | -0.192
-0.26 | -0.030115 | -0.18166
-0.25 | -0.027907 | -0.17195
-0.24 | -0.026024 | -0.1619
-0.23 | -0.024158 | -0.15178
-0.22 | -0.022289 | -0.14086
-0.21 | -0.020609 | -0.13397
-0.2 | -0.018919 | -0.12455
-0.19 | -0.017489 | -0.11708
-0.18 | -0.016053 | -0.10798
-0.17 | -0.014685 | -0.10114
-0.16 | -0.013514 | -0.09236
-0.15 | -0.012409 | -0.08541
-0.14 | -0.011172 | -0.07932
-0.13 | -0.010119 | -0.07346
-0.12 | -0.009124 | -0.06789
-0.11 | -0.008255 | -0.06217
-0.1 | -0.007294 | -0.05683
-0.09 | -0.006491 | -0.05279
-0.08 | -0.005717 | -0.047425
-0.07 | -0.005021 | -0.043495
-0.06 | -0.0042754 | -0.039663
-0.05 | -0.0035193 | -0.035858
-0.04 | -0.0028811 | -0.032792
-0.03 | -0.0021498 | -0.029688
-0.02 | -0.0014912 | -0.02668
-0.01 | -0.0007455 | -0.024079
0 | -9e-07 | -0.021407
0.01 | 0.0007606 | -0.01891
0.02 | 0.0016185 | -0.016463
0.03 | 0.0025207 | -0.014097
0.04 | 0.0035297 | -0.011371
0.05 | 0.0046009 | -0.008494
0.06 | 0.005757 | -0.00531
0.07 | 0.007232 | -0.001472
0.08 | 0.008746 | 0.0032326
0.09 | 0.010469 | 0.00912
0.1 | 0.012432 | 0.016493
0.11 | 0.014815 | 0.025983
0.12 | 0.017306 | 0.03798
0.13 | 0.020196 | 0.053205
0.14 | 0.023339 | 0.07226
0.15 | 0.027245 | 0.0963
0.16 | 0.031412 | 0.1267
0.17 | 0.036127 | 0.16409
0.18 | 0.041447 | 0.21042
0.19 | 0.047884 | 0.26886
0.2 | 0.054839 | 0.33844
0.21 | 0.0618 | 0.42657
0.22 | 0.07101 | 0.53013
0.23 | 0.08109 | 0.6519
0.24 | 0.09255 | 0.8052
0.25 | 0.10584 | 0.993
0.26 | 0.1209 | 1.2159
0.27 | 0.13786 | 1.4841
0.28 | 0.15691 | 1.8085
0.29 | 0.17811 | 2.1895
0.3 | 0.20221 | 2.6587
0.31 | 0.23059 | 3.2098
0.32 | 0.26211 | 3.8682
0.33 | 0.29715 | 4.677
0.34 | 0.33802 | 5.6291
0.35 | 0.3817 | 6.707
0.36 | 0.43367 | 8.074
0.37 | 0.49436 | 9.72
0.38 | 0.56089 | 11.694
0.39 | 0.6304 | 14.013
0.4 | 0.7241 | 16.846
0.41 | 0.8256 | 20.231
0.42 | 0.9492 | 24.347
0.43 | 1.0906 | 29.197
0.44 | 1.2592 | 35.093
0.45 | 1.4614 | 42.171
0.46 | 1.6918 | 50.693
0.47 | 1.9802 | 60.85
0.48 | 2.3125 | 72.97
0.49 | 2.7289 | 87.74
0.5 | 3.2259 | 105.02