## Diode Characteristic (uA-mm)
VGS (V) | VDS = 0.000 V | VDS = 0.500 V
-1.25 | -4.2104 | -11.949
-1.24 | -4.0444 | -11.596
-1.23 | -3.9047 | -11.146
-1.22 | -3.7347 | -10.772
-1.21 | -3.5694 | -10.405
-1.2 | -3.4585 | -10.103
-1.19 | -3.3219 | -9.782
-1.18 | -3.2007 | -9.384
-1.17 | -3.0672 | -9.145
-1.16 | -2.9591 | -8.774
-1.15 | -2.8516 | -8.542
-1.14 | -2.7366 | -8.219
-1.13 | -2.6273 | -7.916
-1.12 | -2.5307 | -7.636
-1.11 | -2.4324 | -7.416
-1.1 | -2.3267 | -7.168
-1.09 | -2.241 | -6.943
-1.08 | -2.1488 | -6.67
-1.07 | -2.0788 | -6.469
-1.06 | -2.0012 | -6.229
-1.05 | -1.9158 | -6.03
-1.04 | -1.8376 | -5.813
-1.03 | -1.7735 | -5.62
-1.02 | -1.7074 | -5.438
-1.01 | -1.6298 | -5.241
-1 | -1.5611 | -5.066
-0.99 | -1.4999 | -4.8682
-0.98 | -1.4409 | -4.6933
-0.97 | -1.3829 | -4.5211
-0.96 | -1.3346 | -4.3916
-0.95 | -1.2769 | -4.2283
-0.94 | -1.2278 | -4.0696
-0.93 | -1.177 | -3.9299
-0.92 | -1.1251 | -3.7726
-0.91 | -1.0792 | -3.643
-0.9 | -1.0347 | -3.5112
-0.89 | -0.9844 | -3.3752
-0.88 | -0.9417 | -3.2563
-0.87 | -0.9014 | -3.1446
-0.86 | -0.8657 | -3.0293
-0.85 | -0.8282 | -2.8936
-0.84 | -0.7907 | -2.8169
-0.83 | -0.7596 | -2.699
-0.82 | -0.7254 | -2.5992
-0.81 | -0.6977 | -2.5096
-0.8 | -0.6686 | -2.4043
-0.79 | -0.6363 | -2.3237
-0.78 | -0.6033 | -2.2439
-0.77 | -0.5802 | -2.1524
-0.76 | -0.5543 | -2.073
-0.75 | -0.5286 | -1.9949
-0.74 | -0.5053 | -1.9135
-0.73 | -0.48599 | -1.8367
-0.72 | -0.4644 | -1.7567
-0.71 | -0.44302 | -1.687
-0.7 | -0.42229 | -1.6238
-0.69 | -0.40101 | -1.5523
-0.68 | -0.38048 | -1.4983
-0.67 | -0.36296 | -1.4469
-0.66 | -0.34833 | -1.3911
-0.65 | -0.33084 | -1.3276
-0.64 | -0.31425 | -1.2774
-0.63 | -0.2987 | -1.2304
-0.62 | -0.2801 | -1.1779
-0.61 | -0.26794 | -1.1301
-0.6 | -0.2556 | -1.0836
-0.59 | -0.24121 | -1.0365
-0.58 | -0.22931 | -0.9938
-0.57 | -0.21899 | -0.955
-0.56 | -0.20678 | -0.9187
-0.55 | -0.1974 | -0.8806
-0.54 | -0.18588 | -0.8365
-0.53 | -0.17572 | -0.8099
-0.52 | -0.16714 | -0.7726
-0.51 | -0.15807 | -0.7408
-0.5 | -0.14932 | -0.7089
-0.49 | -0.14156 | -0.6785
-0.48 | -0.13443 | -0.6496
-0.47 | -0.12659 | -0.6224
-0.46 | -0.11871 | -0.598
-0.45 | -0.11159 | -0.568
-0.44 | -0.10538 | -0.5439
-0.43 | -0.09853 | -0.5213
-0.42 | -0.0934 | -0.50011
-0.41 | -0.08827 | -0.47521
-0.4 | -0.0829 | -0.45312
-0.39 | -0.07713 | -0.43456
-0.38 | -0.07304 | -0.41565
-0.37 | -0.06872 | -0.39527
-0.36 | -0.06466 | -0.38204
-0.35 | -0.06008 | -0.36111
-0.34 | -0.05635 | -0.34506
-0.33 | -0.05282 | -0.32785
-0.32 | -0.049815 | -0.31537
-0.31 | -0.046354 | -0.30029
-0.3 | -0.043219 | -0.28645
-0.29 | -0.040508 | -0.27079
-0.28 | -0.037328 | -0.25494
-0.27 | -0.034878 | -0.24209
-0.26 | -0.032584 | -0.22872
-0.25 | -0.029974 | -0.21617
-0.24 | -0.027866 | -0.20452
-0.23 | -0.025719 | -0.19444
-0.22 | -0.02379 | -0.18208
-0.21 | -0.02193 | -0.17076
-0.2 | -0.020232 | -0.15994
-0.19 | -0.018625 | -0.14844
-0.18 | -0.017029 | -0.14018
-0.17 | -0.0156 | -0.13036
-0.16 | -0.014277 | -0.12036
-0.15 | -0.013043 | -0.1121
-0.14 | -0.011823 | -0.10335
-0.13 | -0.010739 | -0.09652
-0.12 | -0.009594 | -0.08898
-0.11 | -0.00865 | -0.082
-0.1 | -0.007685 | -0.07525
-0.09 | -0.006817 | -0.06866
-0.08 | -0.00596 | -0.06325
-0.07 | -0.005219 | -0.0576
-0.06 | -0.0044622 | -0.05262
-0.05 | -0.0037415 | -0.047737
-0.04 | -0.0030043 | -0.043267
-0.03 | -0.0022918 | -0.039014
-0.02 | -0.0015493 | -0.035189
-0.01 | -0.0008042 | -0.031213
0 | -1.43e-05 | -0.027817
0.01 | 0.0008533 | -0.024681
0.02 | 0.0017078 | -0.021482
0.03 | 0.0027349 | -0.018451
0.04 | 0.0037689 | -0.015299
0.05 | 0.0050134 | -0.011995
0.06 | 0.006343 | -0.00828
0.07 | 0.007848 | -0.0040152
0.08 | 0.009579 | 0.0009401
0.09 | 0.011516 | 0.007063
0.1 | 0.013847 | 0.014481
0.11 | 0.016363 | 0.023684
0.12 | 0.019279 | 0.035699
0.13 | 0.022613 | 0.050752
0.14 | 0.026583 | 0.06899
0.15 | 0.031012 | 0.09328
0.16 | 0.036024 | 0.12378
0.17 | 0.041653 | 0.16134
0.18 | 0.048241 | 0.20866
0.19 | 0.055663 | 0.26687
0.2 | 0.06365 | 0.33943
0.21 | 0.07349 | 0.42839
0.22 | 0.08422 | 0.5367
0.23 | 0.09717 | 0.6613
0.24 | 0.11149 | 0.8224
0.25 | 0.12695 | 1.0163
0.26 | 0.14542 | 1.2533
0.27 | 0.1657 | 1.5356
0.28 | 0.18907 | 1.8728
0.29 | 0.21567 | 2.286
0.3 | 0.24507 | 2.777
0.31 | 0.27901 | 3.3706
0.32 | 0.3157 | 4.0721
0.33 | 0.35986 | 4.9262
0.34 | 0.40888 | 5.897
0.35 | 0.46344 | 7.119
0.36 | 0.52467 | 8.581
0.37 | 0.5882 | 10.341
0.38 | 0.6707 | 12.451
0.39 | 0.7657 | 14.958
0.4 | 0.874 | 17.983
0.41 | 0.9971 | 21.625
0.42 | 1.1418 | 25.988
0.43 | 1.3105 | 31.302
0.44 | 1.4994 | 37.594
0.45 | 1.739 | 45.242
0.46 | 2.0171 | 54.359
0.47 | 2.3428 | 65.09
0.48 | 2.7367 | 78.45
0.49 | 3.2119 | 93.91
0.5 | 3.7851 | 112.79