## Diode Characteristic (uA-mm)
VGS (V) | VDS = 0.000 V | VDS = 0.500 V
-1.25 | -4.6277 | -13.209
-1.24 | -4.4378 | -12.686
-1.23 | -4.2692 | -12.198
-1.22 | -4.0986 | -11.854
-1.21 | -3.9576 | -11.439
-1.2 | -3.7902 | -11.025
-1.19 | -3.654 | -10.658
-1.18 | -3.5104 | -10.318
-1.17 | -3.3704 | -10.043
-1.16 | -3.2405 | -9.61
-1.15 | -3.1442 | -9.318
-1.14 | -3.0145 | -9.054
-1.13 | -2.8939 | -8.706
-1.12 | -2.7785 | -8.384
-1.11 | -2.6683 | -8.088
-1.1 | -2.5606 | -7.878
-1.09 | -2.4734 | -7.581
-1.08 | -2.3574 | -7.361
-1.07 | -2.2692 | -7.072
-1.06 | -2.1854 | -6.862
-1.05 | -2.1015 | -6.56
-1.04 | -2.0116 | -6.389
-1.03 | -1.9338 | -6.151
-1.02 | -1.8605 | -5.949
-1.01 | -1.7789 | -5.733
-1 | -1.7088 | -5.536
-0.99 | -1.6379 | -5.343
-0.98 | -1.5766 | -5.152
-0.97 | -1.5143 | -4.9676
-0.96 | -1.4549 | -4.8101
-0.95 | -1.3938 | -4.6486
-0.94 | -1.3407 | -4.4569
-0.93 | -1.2826 | -4.3042
-0.92 | -1.2275 | -4.1421
-0.91 | -1.1768 | -3.9958
-0.9 | -1.1278 | -3.8414
-0.89 | -1.0875 | -3.7164
-0.88 | -1.0311 | -3.5954
-0.87 | -0.9897 | -3.4361
-0.86 | -0.9453 | -3.3122
-0.85 | -0.9051 | -3.1931
-0.84 | -0.8649 | -3.0635
-0.83 | -0.8316 | -2.9559
-0.82 | -0.7906 | -2.8476
-0.81 | -0.753 | -2.7324
-0.8 | -0.72 | -2.6399
-0.79 | -0.6913 | -2.516
-0.78 | -0.6623 | -2.4341
-0.77 | -0.629 | -2.3432
-0.76 | -0.6037 | -2.24
-0.75 | -0.5743 | -2.159
-0.74 | -0.5486 | -2.0798
-0.73 | -0.5242 | -1.9909
-0.72 | -0.50133 | -1.9188
-0.71 | -0.47968 | -1.8421
-0.7 | -0.45621 | -1.7743
-0.69 | -0.43147 | -1.6993
-0.68 | -0.41341 | -1.6352
-0.67 | -0.3959 | -1.5687
-0.66 | -0.37691 | -1.5
-0.65 | -0.35855 | -1.4448
-0.64 | -0.33789 | -1.3872
-0.63 | -0.32424 | -1.3298
-0.62 | -0.30699 | -1.2805
-0.61 | -0.29287 | -1.2201
-0.6 | -0.27649 | -1.17
-0.59 | -0.26424 | -1.1204
-0.58 | -0.25127 | -1.0763
-0.57 | -0.23662 | -1.0384
-0.56 | -0.22546 | -0.9983
-0.55 | -0.21247 | -0.9564
-0.54 | -0.20121 | -0.9149
-0.53 | -0.19051 | -0.8732
-0.52 | -0.18135 | -0.8356
-0.51 | -0.17005 | -0.7981
-0.5 | -0.16172 | -0.7617
-0.49 | -0.15192 | -0.7286
-0.48 | -0.1438 | -0.7016
-0.47 | -0.13645 | -0.6696
-0.46 | -0.12834 | -0.6447
-0.45 | -0.12119 | -0.6183
-0.44 | -0.11449 | -0.589
-0.43 | -0.10738 | -0.562
-0.42 | -0.10071 | -0.5371
-0.41 | -0.09458 | -0.5134
-0.4 | -0.08865 | -0.48921
-0.39 | -0.0834 | -0.46632
-0.38 | -0.07803 | -0.44749
-0.37 | -0.07326 | -0.42761
-0.36 | -0.06904 | -0.4075
-0.35 | -0.06439 | -0.38963
-0.34 | -0.06019 | -0.37048
-0.33 | -0.05626 | -0.35572
-0.32 | -0.05239 | -0.33831
-0.31 | -0.048883 | -0.32242
-0.3 | -0.045828 | -0.30408
-0.29 | -0.042902 | -0.29011
-0.28 | -0.039953 | -0.27384
-0.27 | -0.037153 | -0.25806
-0.26 | -0.034334 | -0.24847
-0.25 | -0.032088 | -0.23321
-0.24 | -0.029605 | -0.2206
-0.23 | -0.027417 | -0.20861
-0.22 | -0.025263 | -0.19528
-0.21 | -0.023214 | -0.18377
-0.2 | -0.02141 | -0.17321
-0.19 | -0.019569 | -0.16147
-0.18 | -0.017981 | -0.15068
-0.17 | -0.016405 | -0.13994
-0.16 | -0.014896 | -0.13148
-0.15 | -0.013615 | -0.1223
-0.14 | -0.012357 | -0.11369
-0.13 | -0.011207 | -0.10502
-0.12 | -0.01009 | -0.09636
-0.11 | -0.009037 | -0.08901
-0.1 | -0.008074 | -0.0813
-0.09 | -0.007075 | -0.07542
-0.08 | -0.006267 | -0.0682
-0.07 | -0.005437 | -0.06249
-0.06 | -0.0046709 | -0.05694
-0.05 | -0.0038554 | -0.05132
-0.04 | -0.0031445 | -0.046298
-0.03 | -0.002367 | -0.041635
-0.02 | -0.0016295 | -0.037479
-0.01 | -0.0008354 | -0.033424
0 | -3.69e-05 | -0.029526
0.01 | 0.0008598 | -0.026292
0.02 | 0.0017661 | -0.023117
0.03 | 0.0028085 | -0.019857
0.04 | 0.0039184 | -0.016572
0.05 | 0.0051801 | -0.012821
0.06 | 0.006499 | -0.009357
0.07 | 0.008063 | -0.0046616
0.08 | 0.009805 | 0.0003958
0.09 | 0.012011 | 0.006452
0.1 | 0.014262 | 0.014055
0.11 | 0.016906 | 0.023421
0.12 | 0.019894 | 0.035473
0.13 | 0.023441 | 0.050547
0.14 | 0.027402 | 0.06949
0.15 | 0.031885 | 0.09363
0.16 | 0.037101 | 0.12461
0.17 | 0.043094 | 0.16219
0.18 | 0.049802 | 0.2098
0.19 | 0.0568 | 0.26874
0.2 | 0.06594 | 0.34099
0.21 | 0.07588 | 0.43122
0.22 | 0.08753 | 0.54057
0.23 | 0.10064 | 0.6684
0.24 | 0.11529 | 0.8321
0.25 | 0.13239 | 1.032
0.26 | 0.15121 | 1.2683
0.27 | 0.17183 | 1.5556
0.28 | 0.19613 | 1.9015
0.29 | 0.22353 | 2.3142
0.3 | 0.25444 | 2.8279
0.31 | 0.28889 | 3.4295
0.32 | 0.32642 | 4.1524
0.33 | 0.37037 | 5.0245
0.34 | 0.41981 | 6.029
0.35 | 0.47838 | 7.27
0.36 | 0.5424 | 8.758
0.37 | 0.6042 | 10.564
0.38 | 0.6891 | 12.712
0.39 | 0.7862 | 15.281
0.4 | 0.8924 | 18.361
0.41 | 1.0157 | 22.094
0.42 | 1.1658 | 26.617
0.43 | 1.3317 | 31.914
0.44 | 1.5357 | 38.392
0.45 | 1.767 | 46.191
0.46 | 2.0503 | 55.612
0.47 | 2.3748 | 66.52
0.48 | 2.7673 | 79.95
0.49 | 3.2487 | 96.14
0.5 | 3.8111 | 115.15