## Diode Characteristic (uA-mm)
VGS (V) | VDS = 0.000 V | VDS = 0.500 V
-1.25 | -5.339 | -15.665
-1.24 | -5.115 | -15.108
-1.23 | -4.8762 | -14.545
-1.22 | -4.6899 | -14.143
-1.21 | -4.5007 | -13.608
-1.2 | -4.3277 | -13.176
-1.19 | -4.1549 | -12.696
-1.18 | -3.998 | -12.29
-1.17 | -3.8474 | -11.845
-1.16 | -3.6801 | -11.468
-1.15 | -3.5493 | -11.051
-1.14 | -3.4101 | -10.66
-1.13 | -3.2887 | -10.273
-1.12 | -3.162 | -9.989
-1.11 | -3.053 | -9.584
-1.1 | -2.9022 | -9.235
-1.09 | -2.794 | -8.937
-1.08 | -2.6892 | -8.655
-1.07 | -2.579 | -8.366
-1.06 | -2.4759 | -8.048
-1.05 | -2.3672 | -7.739
-1.04 | -2.2654 | -7.489
-1.03 | -2.1832 | -7.215
-1.02 | -2.0828 | -6.99
-1.01 | -2.0014 | -6.73
-1 | -1.9168 | -6.5
-0.99 | -1.8499 | -6.223
-0.98 | -1.7731 | -6.034
-0.97 | -1.6988 | -5.806
-0.96 | -1.6305 | -5.597
-0.95 | -1.5564 | -5.36
-0.94 | -1.4892 | -5.209
-0.93 | -1.4256 | -5.006
-0.92 | -1.37 | -4.8006
-0.91 | -1.2997 | -4.6339
-0.9 | -1.2485 | -4.4809
-0.89 | -1.2034 | -4.3142
-0.88 | -1.1455 | -4.1437
-0.87 | -1.093 | -3.9884
-0.86 | -1.0535 | -3.8649
-0.85 | -1.0031 | -3.6929
-0.84 | -0.9632 | -3.5693
-0.83 | -0.9139 | -3.3965
-0.82 | -0.8717 | -3.2813
-0.81 | -0.8357 | -3.1778
-0.8 | -0.795 | -3.037
-0.79 | -0.7588 | -2.9162
-0.78 | -0.7318 | -2.7877
-0.77 | -0.6937 | -2.684
-0.76 | -0.6636 | -2.5787
-0.75 | -0.632 | -2.4837
-0.74 | -0.5992 | -2.3757
-0.73 | -0.5701 | -2.2995
-0.72 | -0.5437 | -2.1923
-0.71 | -0.5215 | -2.1056
-0.7 | -0.4981 | -2.0143
-0.69 | -0.47286 | -1.9282
-0.68 | -0.44554 | -1.8528
-0.67 | -0.42419 | -1.7866
-0.66 | -0.408 | -1.7077
-0.65 | -0.39192 | -1.6417
-0.64 | -0.36792 | -1.5714
-0.63 | -0.35066 | -1.5032
-0.62 | -0.33402 | -1.4332
-0.61 | -0.31295 | -1.373
-0.6 | -0.30022 | -1.3183
-0.59 | -0.2829 | -1.2602
-0.58 | -0.26855 | -1.2168
-0.57 | -0.25195 | -1.1638
-0.56 | -0.2412 | -1.1166
-0.55 | -0.22878 | -1.0697
-0.54 | -0.21723 | -1.0225
-0.53 | -0.20405 | -0.9761
-0.52 | -0.19323 | -0.9329
-0.51 | -0.18239 | -0.894
-0.5 | -0.17194 | -0.8504
-0.49 | -0.16264 | -0.8157
-0.48 | -0.15466 | -0.7769
-0.47 | -0.14482 | -0.7428
-0.46 | -0.13743 | -0.7115
-0.45 | -0.12915 | -0.6804
-0.44 | -0.1215 | -0.6467
-0.43 | -0.11319 | -0.6222
-0.42 | -0.10769 | -0.5955
-0.41 | -0.10066 | -0.5649
-0.4 | -0.09555 | -0.5444
-0.39 | -0.08849 | -0.5187
-0.38 | -0.08313 | -0.49258
-0.37 | -0.07756 | -0.46835
-0.36 | -0.07331 | -0.44578
-0.35 | -0.06776 | -0.42922
-0.34 | -0.0633 | -0.40629
-0.33 | -0.05903 | -0.38841
-0.32 | -0.05519 | -0.36807
-0.31 | -0.05141 | -0.35083
-0.3 | -0.048399 | -0.33034
-0.29 | -0.044773 | -0.31709
-0.28 | -0.041463 | -0.30003
-0.27 | -0.038757 | -0.28382
-0.26 | -0.036034 | -0.26934
-0.25 | -0.033208 | -0.25258
-0.24 | -0.030903 | -0.24137
-0.23 | -0.028551 | -0.22626
-0.22 | -0.026452 | -0.2121
-0.21 | -0.024377 | -0.19873
-0.2 | -0.022134 | -0.18694
-0.19 | -0.020416 | -0.17748
-0.18 | -0.018832 | -0.16587
-0.17 | -0.017127 | -0.15547
-0.16 | -0.015593 | -0.14556
-0.15 | -0.014114 | -0.13362
-0.14 | -0.012782 | -0.12454
-0.13 | -0.011541 | -0.11681
-0.12 | -0.010394 | -0.10709
-0.11 | -0.009374 | -0.09878
-0.1 | -0.008339 | -0.08997
-0.09 | -0.007445 | -0.0827
-0.08 | -0.006459 | -0.07602
-0.07 | -0.005581 | -0.07023
-0.06 | -0.0048347 | -0.06369
-0.05 | -0.0040014 | -0.05811
-0.04 | -0.0032375 | -0.05249
-0.03 | -0.00244 | -0.046961
-0.02 | -0.0016659 | -0.04275
-0.01 | -0.0008394 | -0.038473
0 | 1.38e-05 | -0.034296
0.01 | 0.0008671 | -0.030197
0.02 | 0.0018462 | -0.02672
0.03 | 0.0028573 | -0.023044
0.04 | 0.0040451 | -0.019202
0.05 | 0.0052633 | -0.015777
0.06 | 0.006617 | -0.011468
0.07 | 0.008179 | -0.006914
0.08 | 0.010142 | -0.001614
0.09 | 0.01216 | 0.0046989
0.1 | 0.014455 | 0.01259
0.11 | 0.017122 | 0.022114
0.12 | 0.020372 | 0.034262
0.13 | 0.023746 | 0.049402
0.14 | 0.027955 | 0.06813
0.15 | 0.03223 | 0.09233
0.16 | 0.037646 | 0.12389
0.17 | 0.043499 | 0.16148
0.18 | 0.050176 | 0.20925
0.19 | 0.05725 | 0.26827
0.2 | 0.06626 | 0.342
0.21 | 0.07662 | 0.43205
0.22 | 0.0879 | 0.54147
0.23 | 0.10121 | 0.67
0.24 | 0.11589 | 0.8332
0.25 | 0.13349 | 1.0305
0.26 | 0.15206 | 1.2716
0.27 | 0.17338 | 1.5624
0.28 | 0.19767 | 1.91
0.29 | 0.22518 | 2.3257
0.3 | 0.25619 | 2.8399
0.31 | 0.29106 | 3.4436
0.32 | 0.32978 | 4.1635
0.33 | 0.37487 | 5.0444
0.34 | 0.42456 | 6.046
0.35 | 0.48229 | 7.286
0.36 | 0.54778 | 8.806
0.37 | 0.6145 | 10.635
0.38 | 0.6999 | 12.793
0.39 | 0.7955 | 15.352
0.4 | 0.9031 | 18.472
0.41 | 1.0306 | 22.201
0.42 | 1.1754 | 26.736
0.43 | 1.3472 | 32.144
0.44 | 1.5478 | 38.694
0.45 | 1.7846 | 46.537
0.46 | 2.0671 | 55.987
0.47 | 2.3897 | 67.2
0.48 | 2.7878 | 80.79
0.49 | 3.2618 | 96.79
0.5 | 3.8241 | 116.49