## Diode Characteristic (uA-mm)
VGS (V) | VDS = 0.000 V | VDS = 0.500 V
-1.25 | -3.0003 | -7.955
-1.24 | -2.8886 | -7.7
-1.23 | -2.779 | -7.442
-1.22 | -2.6817 | -7.226
-1.21 | -2.5954 | -6.998
-1.2 | -2.4938 | -6.781
-1.19 | -2.4186 | -6.552
-1.18 | -2.319 | -6.333
-1.17 | -2.2448 | -6.145
-1.16 | -2.1541 | -5.937
-1.15 | -2.0831 | -5.746
-1.14 | -2.006 | -5.559
-1.13 | -1.9359 | -5.365
-1.12 | -1.8702 | -5.222
-1.11 | -1.8047 | -5.059
-1.1 | -1.7322 | -4.9004
-1.09 | -1.672 | -4.7047
-1.08 | -1.6156 | -4.5621
-1.07 | -1.5529 | -4.4151
-1.06 | -1.4951 | -4.2634
-1.05 | -1.4437 | -4.1187
-1.04 | -1.3863 | -3.9891
-1.03 | -1.3327 | -3.8701
-1.02 | -1.2901 | -3.7392
-1.01 | -1.2313 | -3.6072
-1 | -1.1897 | -3.4893
-0.99 | -1.1444 | -3.383
-0.98 | -1.098 | -3.2612
-0.97 | -1.0586 | -3.1483
-0.96 | -1.0171 | -3.042
-0.95 | -0.9773 | -2.9453
-0.94 | -0.9427 | -2.8414
-0.93 | -0.9017 | -2.7493
-0.92 | -0.8702 | -2.6494
-0.91 | -0.8335 | -2.5652
-0.9 | -0.8008 | -2.4788
-0.89 | -0.7701 | -2.3965
-0.88 | -0.7393 | -2.3032
-0.87 | -0.7124 | -2.2274
-0.86 | -0.6841 | -2.1469
-0.85 | -0.6557 | -2.0828
-0.84 | -0.6289 | -1.9984
-0.83 | -0.5986 | -1.9285
-0.82 | -0.5773 | -1.8586
-0.81 | -0.549 | -1.7905
-0.8 | -0.5306 | -1.7285
-0.79 | -0.5054 | -1.667
-0.78 | -0.48736 | -1.6007
-0.77 | -0.46672 | -1.5501
-0.76 | -0.44884 | -1.4983
-0.75 | -0.42914 | -1.4438
-0.74 | -0.41122 | -1.3908
-0.73 | -0.39226 | -1.3347
-0.72 | -0.37507 | -1.291
-0.71 | -0.35843 | -1.244
-0.7 | -0.3438 | -1.191
-0.69 | -0.32834 | -1.1497
-0.68 | -0.31448 | -1.1057
-0.67 | -0.30131 | -1.0672
-0.66 | -0.28631 | -1.0201
-0.65 | -0.27273 | -0.9834
-0.64 | -0.26144 | -0.9454
-0.63 | -0.24932 | -0.9076
-0.62 | -0.23686 | -0.8728
-0.61 | -0.22699 | -0.8391
-0.6 | -0.21386 | -0.802
-0.59 | -0.2049 | -0.7783
-0.58 | -0.19518 | -0.7413
-0.57 | -0.1848 | -0.7119
-0.56 | -0.17644 | -0.6876
-0.55 | -0.16867 | -0.6585
-0.54 | -0.15997 | -0.6368
-0.53 | -0.15078 | -0.6081
-0.52 | -0.14405 | -0.5845
-0.51 | -0.13608 | -0.5607
-0.5 | -0.12958 | -0.5379
-0.49 | -0.12217 | -0.5174
-0.48 | -0.11566 | -0.49502
-0.47 | -0.10929 | -0.47536
-0.46 | -0.10355 | -0.4556
-0.45 | -0.09845 | -0.43666
-0.44 | -0.09305 | -0.42026
-0.43 | -0.08799 | -0.40236
-0.42 | -0.08298 | -0.38639
-0.41 | -0.07747 | -0.37078
-0.4 | -0.07319 | -0.35099
-0.39 | -0.06918 | -0.3383
-0.38 | -0.06508 | -0.32413
-0.37 | -0.06094 | -0.30925
-0.36 | -0.05709 | -0.296
-0.35 | -0.05376 | -0.28371
-0.34 | -0.05042 | -0.27091
-0.33 | -0.04764 | -0.25736
-0.32 | -0.044485 | -0.24567
-0.31 | -0.041621 | -0.23428
-0.3 | -0.03905 | -0.22171
-0.29 | -0.036341 | -0.21086
-0.28 | -0.033682 | -0.19977
-0.27 | -0.031577 | -0.18913
-0.26 | -0.02935 | -0.17857
-0.25 | -0.02727 | -0.1685
-0.24 | -0.025244 | -0.15954
-0.23 | -0.023435 | -0.14984
-0.22 | -0.021663 | -0.13946
-0.21 | -0.020262 | -0.13154
-0.2 | -0.018651 | -0.1233
-0.19 | -0.017102 | -0.11526
-0.18 | -0.015758 | -0.10665
-0.17 | -0.014611 | -0.09904
-0.16 | -0.013148 | -0.09286
-0.15 | -0.012 | -0.08592
-0.14 | -0.010949 | -0.07981
-0.13 | -0.010009 | -0.07322
-0.12 | -0.00893 | -0.06728
-0.11 | -0.008087 | -0.06252
-0.1 | -0.007205 | -0.05721
-0.09 | -0.006415 | -0.05213
-0.08 | -0.005598 | -0.047722
-0.07 | -0.0048445 | -0.043734
-0.06 | -0.0041623 | -0.0397
-0.05 | -0.0034518 | -0.036186
-0.04 | -0.0027918 | -0.033022
-0.03 | -0.0021065 | -0.030053
-0.02 | -0.0014465 | -0.026836
-0.01 | -0.0007187 | -0.023989
0 | -1.45e-05 | -0.02116
0.01 | 0.0007529 | -0.018855
0.02 | 0.0015459 | -0.016403
0.03 | 0.0024803 | -0.014029
0.04 | 0.0034371 | -0.011422
0.05 | 0.0045506 | -0.008645
0.06 | 0.005693 | -0.005516
0.07 | 0.007019 | -0.0017279
0.08 | 0.008677 | 0.0026975
0.09 | 0.010377 | 0.008099
0.1 | 0.012338 | 0.015169
0.11 | 0.014518 | 0.023983
0.12 | 0.017175 | 0.035438
0.13 | 0.02007 | 0.04977
0.14 | 0.023378 | 0.06764
0.15 | 0.027076 | 0.09034
0.16 | 0.031477 | 0.1197
0.17 | 0.036138 | 0.15509
0.18 | 0.041645 | 0.20094
0.19 | 0.047935 | 0.25668
0.2 | 0.055273 | 0.32417
0.21 | 0.06241 | 0.40853
0.22 | 0.07165 | 0.51014
0.23 | 0.08245 | 0.6298
0.24 | 0.09421 | 0.779
0.25 | 0.10772 | 0.9668
0.26 | 0.12347 | 1.1899
0.27 | 0.14064 | 1.4553
0.28 | 0.16011 | 1.774
0.29 | 0.18258 | 2.1546
0.3 | 0.20761 | 2.6264
0.31 | 0.23639 | 3.1824
0.32 | 0.26862 | 3.8444
0.33 | 0.305 | 4.6546
0.34 | 0.34633 | 5.6165
0.35 | 0.39271 | 6.727
0.36 | 0.44534 | 8.109
0.37 | 0.5079 | 9.774
0.38 | 0.5749 | 11.76
0.39 | 0.6567 | 14.133
0.4 | 0.7506 | 17.007
0.41 | 0.8578 | 20.441
0.42 | 0.9873 | 24.639
0.43 | 1.1341 | 29.598
0.44 | 1.3049 | 35.616
0.45 | 1.5154 | 42.843
0.46 | 1.7609 | 51.583
0.47 | 2.0511 | 61.87
0.48 | 2.4038 | 74.46
0.49 | 2.8335 | 89.49
0.5 | 3.3517 | 107.32