## Diode Characteristic (uA-mm)
VGS (V) | VDS = 0.000 V | VDS = 0.500 V
-1.25 | -3.155 | -8.59
-1.24 | -3.0505 | -8.297
-1.23 | -2.949 | -8.028
-1.22 | -2.8555 | -7.791
-1.21 | -2.7609 | -7.529
-1.2 | -2.6591 | -7.26
-1.19 | -2.5654 | -7.036
-1.18 | -2.4591 | -6.821
-1.17 | -2.3685 | -6.595
-1.16 | -2.2935 | -6.409
-1.15 | -2.1808 | -6.174
-1.14 | -2.1094 | -6.006
-1.13 | -2.0299 | -5.795
-1.12 | -1.967 | -5.635
-1.11 | -1.8872 | -5.449
-1.1 | -1.8148 | -5.284
-1.09 | -1.7537 | -5.106
-1.08 | -1.6824 | -4.9254
-1.07 | -1.6162 | -4.7718
-1.06 | -1.5753 | -4.5996
-1.05 | -1.5036 | -4.4494
-1.04 | -1.4548 | -4.3171
-1.03 | -1.3972 | -4.1628
-1.02 | -1.3453 | -4.03
-1.01 | -1.2936 | -3.8808
-1 | -1.2446 | -3.749
-0.99 | -1.1981 | -3.6513
-0.98 | -1.1427 | -3.5309
-0.97 | -1.1038 | -3.3954
-0.96 | -1.0689 | -3.2943
-0.95 | -1.028 | -3.1834
-0.94 | -0.9827 | -3.0867
-0.93 | -0.9476 | -2.9678
-0.92 | -0.9137 | -2.8751
-0.91 | -0.8786 | -2.7688
-0.9 | -0.842 | -2.6658
-0.89 | -0.8141 | -2.5867
-0.88 | -0.7819 | -2.4921
-0.87 | -0.7492 | -2.4124
-0.86 | -0.7189 | -2.3236
-0.85 | -0.6873 | -2.2347
-0.84 | -0.66 | -2.1631
-0.83 | -0.6297 | -2.0957
-0.82 | -0.6061 | -2.0118
-0.81 | -0.5804 | -1.944
-0.8 | -0.5545 | -1.8702
-0.79 | -0.5326 | -1.8046
-0.78 | -0.5107 | -1.7382
-0.77 | -0.49256 | -1.6758
-0.76 | -0.47286 | -1.6086
-0.75 | -0.45278 | -1.5598
-0.74 | -0.43413 | -1.4934
-0.73 | -0.41336 | -1.4331
-0.72 | -0.39502 | -1.3823
-0.71 | -0.37804 | -1.3354
-0.7 | -0.36146 | -1.2857
-0.69 | -0.34333 | -1.2388
-0.68 | -0.3297 | -1.1899
-0.67 | -0.31532 | -1.1461
-0.66 | -0.30048 | -1.0996
-0.65 | -0.28758 | -1.0575
-0.64 | -0.2737 | -1.0163
-0.63 | -0.25938 | -0.9804
-0.62 | -0.24745 | -0.9436
-0.61 | -0.23543 | -0.9053
-0.6 | -0.22452 | -0.873
-0.59 | -0.21394 | -0.8342
-0.58 | -0.20208 | -0.7998
-0.57 | -0.19188 | -0.7695
-0.56 | -0.18299 | -0.7402
-0.55 | -0.17451 | -0.7109
-0.54 | -0.1656 | -0.6838
-0.53 | -0.15771 | -0.6554
-0.52 | -0.15012 | -0.6302
-0.51 | -0.14195 | -0.6049
-0.5 | -0.1341 | -0.5799
-0.49 | -0.12719 | -0.5543
-0.48 | -0.12085 | -0.5278
-0.47 | -0.1138 | -0.5117
-0.46 | -0.10807 | -0.48869
-0.45 | -0.10156 | -0.47082
-0.44 | -0.09636 | -0.45009
-0.43 | -0.08994 | -0.43579
-0.42 | -0.08528 | -0.41368
-0.41 | -0.08012 | -0.39453
-0.4 | -0.07538 | -0.37977
-0.39 | -0.07066 | -0.36201
-0.38 | -0.0671 | -0.34589
-0.37 | -0.06335 | -0.32977
-0.36 | -0.05885 | -0.31722
-0.35 | -0.05542 | -0.30143
-0.34 | -0.05221 | -0.2876
-0.33 | -0.048769 | -0.27491
-0.32 | -0.045917 | -0.26035
-0.31 | -0.042851 | -0.24773
-0.3 | -0.040226 | -0.23608
-0.29 | -0.037657 | -0.2244
-0.28 | -0.035004 | -0.21305
-0.27 | -0.032551 | -0.201
-0.26 | -0.030527 | -0.19194
-0.25 | -0.028262 | -0.17963
-0.24 | -0.026082 | -0.16955
-0.23 | -0.024249 | -0.15911
-0.22 | -0.022356 | -0.14887
-0.21 | -0.020363 | -0.13895
-0.2 | -0.018741 | -0.13037
-0.19 | -0.017337 | -0.12196
-0.18 | -0.015712 | -0.11289
-0.17 | -0.014497 | -0.10503
-0.16 | -0.013374 | -0.0968
-0.15 | -0.012086 | -0.08972
-0.14 | -0.010909 | -0.08295
-0.13 | -0.009947 | -0.07653
-0.12 | -0.009061 | -0.07045
-0.11 | -0.008089 | -0.06423
-0.1 | -0.007205 | -0.05946
-0.09 | -0.006449 | -0.05397
-0.08 | -0.005643 | -0.049047
-0.07 | -0.0049219 | -0.044807
-0.06 | -0.0041765 | -0.041073
-0.05 | -0.0034945 | -0.037326
-0.04 | -0.0027935 | -0.033595
-0.03 | -0.0021452 | -0.030735
-0.02 | -0.0014365 | -0.028076
-0.01 | -0.0007546 | -0.024927
0 | -9e-06 | -0.022207
0.01 | 0.0007368 | -0.019688
0.02 | 0.0015879 | -0.017127
0.03 | 0.0024764 | -0.014515
0.04 | 0.00348 | -0.011974
0.05 | 0.0045419 | -0.009247
0.06 | 0.005656 | -0.005922
0.07 | 0.007173 | -0.0022407
0.08 | 0.008686 | 0.0023734
0.09 | 0.010352 | 0.007886
0.1 | 0.01232 | 0.014847
0.11 | 0.014648 | 0.023795
0.12 | 0.017213 | 0.035168
0.13 | 0.020061 | 0.049708
0.14 | 0.023335 | 0.06756
0.15 | 0.027136 | 0.09098
0.16 | 0.031254 | 0.12003
0.17 | 0.036335 | 0.15701
0.18 | 0.04174 | 0.20207
0.19 | 0.047926 | 0.25753
0.2 | 0.055087 | 0.32638
0.21 | 0.06241 | 0.41008
0.22 | 0.07179 | 0.5138
0.23 | 0.08225 | 0.6333
0.24 | 0.09414 | 0.7832
0.25 | 0.10801 | 0.972
0.26 | 0.12306 | 1.1925
0.27 | 0.14046 | 1.465
0.28 | 0.15989 | 1.7835
0.29 | 0.18273 | 2.1745
0.3 | 0.20765 | 2.6423
0.31 | 0.2357 | 3.1994
0.32 | 0.26754 | 3.8695
0.33 | 0.30385 | 4.6821
0.34 | 0.34561 | 5.635
0.35 | 0.39416 | 6.759
0.36 | 0.44698 | 8.149
0.37 | 0.50929 | 9.839
0.38 | 0.5704 | 11.832
0.39 | 0.6524 | 14.232
0.4 | 0.7457 | 17.112
0.41 | 0.8586 | 20.563
0.42 | 0.9826 | 24.812
0.43 | 1.1322 | 29.833
0.44 | 1.308 | 35.913
0.45 | 1.511 | 43.135
0.46 | 1.7616 | 52
0.47 | 2.0554 | 62.47
0.48 | 2.418 | 74.96
0.49 | 2.8403 | 90.09
0.5 | 3.3586 | 108.22