## Diode Characteristic (uA-mm)
VGS (V) | VDS = 0.000 V | VDS = 0.500 V
-1.25 | -3.2652 | -8.878
-1.24 | -3.1508 | -8.639
-1.23 | -3.0127 | -8.342
-1.22 | -2.9121 | -8.079
-1.21 | -2.8056 | -7.802
-1.2 | -2.7133 | -7.576
-1.19 | -2.6149 | -7.323
-1.18 | -2.5202 | -7.087
-1.17 | -2.4317 | -6.88
-1.16 | -2.3413 | -6.63
-1.15 | -2.2613 | -6.454
-1.14 | -2.1947 | -6.254
-1.13 | -2.1017 | -6.02
-1.12 | -2.0268 | -5.827
-1.11 | -1.9502 | -5.662
-1.1 | -1.8656 | -5.481
-1.09 | -1.8077 | -5.298
-1.08 | -1.7409 | -5.106
-1.07 | -1.6749 | -4.9268
-1.06 | -1.615 | -4.7664
-1.05 | -1.5549 | -4.606
-1.04 | -1.4969 | -4.4556
-1.03 | -1.4402 | -4.3206
-1.02 | -1.3775 | -4.1593
-1.01 | -1.3249 | -4.0194
-1 | -1.2777 | -3.8753
-0.99 | -1.2294 | -3.735
-0.98 | -1.183 | -3.6289
-0.97 | -1.1346 | -3.5
-0.96 | -1.092 | -3.3806
-0.95 | -1.0519 | -3.2875
-0.94 | -1.0111 | -3.1688
-0.93 | -0.9734 | -3.0635
-0.92 | -0.9351 | -2.9524
-0.91 | -0.8934 | -2.8505
-0.9 | -0.8612 | -2.7605
-0.89 | -0.8228 | -2.6626
-0.88 | -0.7932 | -2.5638
-0.87 | -0.7544 | -2.4799
-0.86 | -0.7263 | -2.3938
-0.85 | -0.6973 | -2.2909
-0.84 | -0.6691 | -2.2297
-0.83 | -0.6404 | -2.1348
-0.82 | -0.6134 | -2.0704
-0.81 | -0.5889 | -1.9855
-0.8 | -0.5631 | -1.9193
-0.79 | -0.5393 | -1.8467
-0.78 | -0.5163 | -1.7804
-0.77 | -0.4974 | -1.7146
-0.76 | -0.47387 | -1.6522
-0.75 | -0.45256 | -1.5848
-0.74 | -0.43271 | -1.5296
-0.73 | -0.41578 | -1.4701
-0.72 | -0.3988 | -1.4162
-0.71 | -0.38107 | -1.363
-0.7 | -0.36161 | -1.3146
-0.69 | -0.34669 | -1.2674
-0.68 | -0.32982 | -1.2129
-0.67 | -0.3145 | -1.1658
-0.66 | -0.30162 | -1.124
-0.65 | -0.28758 | -1.0776
-0.64 | -0.27354 | -1.0447
-0.63 | -0.26054 | -1.0027
-0.62 | -0.24812 | -0.9611
-0.61 | -0.23706 | -0.9252
-0.6 | -0.22615 | -0.8926
-0.59 | -0.21414 | -0.8559
-0.58 | -0.20477 | -0.8162
-0.57 | -0.19321 | -0.7818
-0.56 | -0.18376 | -0.7493
-0.55 | -0.17593 | -0.7202
-0.54 | -0.1669 | -0.6944
-0.53 | -0.15724 | -0.6694
-0.52 | -0.15013 | -0.6388
-0.51 | -0.14202 | -0.6113
-0.5 | -0.1343 | -0.5868
-0.49 | -0.12738 | -0.5588
-0.48 | -0.12057 | -0.5389
-0.47 | -0.11413 | -0.5202
-0.46 | -0.10691 | -0.49232
-0.45 | -0.10124 | -0.47355
-0.44 | -0.09548 | -0.45828
-0.43 | -0.09051 | -0.43795
-0.42 | -0.0852 | -0.42019
-0.41 | -0.08 | -0.40123
-0.4 | -0.07487 | -0.38518
-0.39 | -0.07044 | -0.3674
-0.38 | -0.06682 | -0.35039
-0.37 | -0.06256 | -0.33475
-0.36 | -0.0588 | -0.32112
-0.35 | -0.05504 | -0.30728
-0.34 | -0.05143 | -0.29044
-0.33 | -0.049036 | -0.28068
-0.32 | -0.045359 | -0.26594
-0.31 | -0.042786 | -0.25232
-0.3 | -0.039833 | -0.24062
-0.29 | -0.037072 | -0.22897
-0.28 | -0.034386 | -0.21719
-0.27 | -0.032255 | -0.20527
-0.26 | -0.029941 | -0.19335
-0.25 | -0.027726 | -0.18279
-0.24 | -0.025739 | -0.17247
-0.23 | -0.023697 | -0.16232
-0.22 | -0.021886 | -0.1522
-0.21 | -0.020303 | -0.14366
-0.2 | -0.018607 | -0.13434
-0.19 | -0.017213 | -0.12476
-0.18 | -0.015757 | -0.11745
-0.17 | -0.014531 | -0.10968
-0.16 | -0.013172 | -0.1017
-0.15 | -0.012055 | -0.09388
-0.14 | -0.011002 | -0.08666
-0.13 | -0.009916 | -0.08137
-0.12 | -0.008939 | -0.0739
-0.11 | -0.007981 | -0.06883
-0.1 | -0.007091 | -0.06279
-0.09 | -0.006325 | -0.05702
-0.08 | -0.005559 | -0.05299
-0.07 | -0.0048639 | -0.047516
-0.06 | -0.0041257 | -0.04361
-0.05 | -0.0034575 | -0.039413
-0.04 | -0.0027845 | -0.035347
-0.03 | -0.002098 | -0.031808
-0.02 | -0.0014357 | -0.028825
-0.01 | -0.0007188 | -0.025908
0 | 1.46e-05 | -0.022854
0.01 | 0.0007414 | -0.020108
0.02 | 0.001565 | -0.017624
0.03 | 0.0024421 | -0.015033
0.04 | 0.0034056 | -0.012158
0.05 | 0.0044851 | -0.009277
0.06 | 0.0056644 | -0.006399
0.07 | 0.007052 | -0.0024712
0.08 | 0.008586 | 0.002038
0.09 | 0.010229 | 0.007494
0.1 | 0.012195 | 0.014367
0.11 | 0.01456 | 0.02326
0.12 | 0.017011 | 0.034504
0.13 | 0.019898 | 0.048532
0.14 | 0.023114 | 0.06626
0.15 | 0.026896 | 0.08909
0.16 | 0.031271 | 0.11761
0.17 | 0.036024 | 0.154
0.18 | 0.041337 | 0.19847
0.19 | 0.047848 | 0.25287
0.2 | 0.054546 | 0.32108
0.21 | 0.06194 | 0.40441
0.22 | 0.07161 | 0.50641
0.23 | 0.08179 | 0.6259
0.24 | 0.09364 | 0.7739
0.25 | 0.10715 | 0.961
0.26 | 0.12242 | 1.1841
0.27 | 0.13988 | 1.4524
0.28 | 0.15921 | 1.7719
0.29 | 0.18143 | 2.1586
0.3 | 0.20634 | 2.6286
0.31 | 0.23509 | 3.1813
0.32 | 0.26827 | 3.8587
0.33 | 0.30424 | 4.6725
0.34 | 0.34519 | 5.6341
0.35 | 0.39188 | 6.748
0.36 | 0.44503 | 8.15
0.37 | 0.50896 | 9.837
0.38 | 0.5674 | 11.83
0.39 | 0.6505 | 14.257
0.4 | 0.7427 | 17.135
0.41 | 0.8494 | 20.603
0.42 | 0.9784 | 24.862
0.43 | 1.1259 | 29.938
0.44 | 1.303 | 36.034
0.45 | 1.5022 | 43.316
0.46 | 1.7517 | 52.247
0.47 | 2.0435 | 62.75
0.48 | 2.3894 | 75.32
0.49 | 2.8195 | 90.65
0.5 | 3.3296 | 108.81