## Diode Characteristic (uA-mm)
VGS (V) | VDS = 0.000 V | VDS = 0.500 V
-1.25 | -3.3796 | -9.185
-1.24 | -3.2485 | -8.903
-1.23 | -3.1387 | -8.608
-1.22 | -3.0192 | -8.342
-1.21 | -2.9146 | -8.062
-1.2 | -2.8094 | -7.804
-1.19 | -2.7 | -7.565
-1.18 | -2.6045 | -7.298
-1.17 | -2.5222 | -7.103
-1.16 | -2.4298 | -6.853
-1.15 | -2.334 | -6.65
-1.14 | -2.2446 | -6.44
-1.13 | -2.167 | -6.202
-1.12 | -2.08 | -6.02
-1.11 | -2.013 | -5.84
-1.1 | -1.9324 | -5.633
-1.09 | -1.8584 | -5.431
-1.08 | -1.791 | -5.247
-1.07 | -1.7297 | -5.077
-1.06 | -1.6599 | -4.9077
-1.05 | -1.6013 | -4.7663
-1.04 | -1.5368 | -4.5987
-1.03 | -1.4821 | -4.4215
-1.02 | -1.4226 | -4.2908
-1.01 | -1.3733 | -4.1375
-1 | -1.3187 | -4.0087
-0.99 | -1.2744 | -3.8796
-0.98 | -1.2236 | -3.7445
-0.97 | -1.1763 | -3.602
-0.96 | -1.1274 | -3.4808
-0.95 | -1.0801 | -3.3754
-0.94 | -1.0422 | -3.2444
-0.93 | -0.9994 | -3.1469
-0.92 | -0.9613 | -3.0275
-0.91 | -0.9246 | -2.9317
-0.9 | -0.8894 | -2.8325
-0.89 | -0.8546 | -2.7231
-0.88 | -0.8209 | -2.6278
-0.87 | -0.7868 | -2.5291
-0.86 | -0.7535 | -2.44
-0.85 | -0.7203 | -2.3592
-0.84 | -0.6904 | -2.276
-0.83 | -0.6625 | -2.1813
-0.82 | -0.634 | -2.1141
-0.81 | -0.6115 | -2.0369
-0.8 | -0.5837 | -1.9464
-0.79 | -0.5577 | -1.8861
-0.78 | -0.5342 | -1.8058
-0.77 | -0.5138 | -1.7396
-0.76 | -0.49572 | -1.6724
-0.75 | -0.4729 | -1.6146
-0.74 | -0.45209 | -1.562
-0.73 | -0.43189 | -1.5098
-0.72 | -0.41468 | -1.4536
-0.71 | -0.39713 | -1.3998
-0.7 | -0.37939 | -1.3496
-0.69 | -0.3609 | -1.2996
-0.68 | -0.34518 | -1.2502
-0.67 | -0.33025 | -1.1987
-0.66 | -0.31331 | -1.1478
-0.65 | -0.29938 | -1.104
-0.64 | -0.28649 | -1.0581
-0.63 | -0.27209 | -1.0197
-0.62 | -0.25928 | -0.9841
-0.61 | -0.24696 | -0.949
-0.6 | -0.2334 | -0.9056
-0.59 | -0.22265 | -0.8705
-0.58 | -0.21281 | -0.8388
-0.57 | -0.20163 | -0.8048
-0.56 | -0.1922 | -0.7713
-0.55 | -0.1826 | -0.742
-0.54 | -0.17214 | -0.7132
-0.53 | -0.1638 | -0.6821
-0.52 | -0.15545 | -0.6546
-0.51 | -0.14784 | -0.6312
-0.5 | -0.13957 | -0.6002
-0.49 | -0.1325 | -0.5756
-0.48 | -0.12527 | -0.5505
-0.47 | -0.11848 | -0.5319
-0.46 | -0.11287 | -0.5101
-0.45 | -0.1055 | -0.48744
-0.44 | -0.09921 | -0.46624
-0.43 | -0.0935 | -0.44657
-0.42 | -0.08839 | -0.42749
-0.41 | -0.08358 | -0.40749
-0.4 | -0.07854 | -0.3916
-0.39 | -0.07373 | -0.3734
-0.38 | -0.0696 | -0.35939
-0.37 | -0.06512 | -0.34174
-0.36 | -0.06127 | -0.32779
-0.35 | -0.05728 | -0.31052
-0.34 | -0.05377 | -0.2971
-0.33 | -0.05032 | -0.28231
-0.32 | -0.047606 | -0.26932
-0.31 | -0.044523 | -0.25519
-0.3 | -0.041566 | -0.24202
-0.29 | -0.038566 | -0.22998
-0.28 | -0.036125 | -0.2192
-0.27 | -0.033453 | -0.20754
-0.26 | -0.031269 | -0.19652
-0.25 | -0.02888 | -0.18472
-0.24 | -0.026843 | -0.17334
-0.23 | -0.024926 | -0.16395
-0.22 | -0.023144 | -0.1544
-0.21 | -0.021213 | -0.14383
-0.2 | -0.019589 | -0.13534
-0.19 | -0.017992 | -0.12586
-0.18 | -0.01657 | -0.11804
-0.17 | -0.015055 | -0.10926
-0.16 | -0.013845 | -0.10177
-0.15 | -0.01262 | -0.09427
-0.14 | -0.011567 | -0.08681
-0.13 | -0.010321 | -0.07959
-0.12 | -0.009312 | -0.07355
-0.11 | -0.008394 | -0.06759
-0.1 | -0.007564 | -0.06193
-0.09 | -0.006599 | -0.05685
-0.08 | -0.005845 | -0.05181
-0.07 | -0.005081 | -0.047075
-0.06 | -0.0043363 | -0.043095
-0.05 | -0.0036127 | -0.039078
-0.04 | -0.0029053 | -0.035457
-0.03 | -0.0021821 | -0.032163
-0.02 | -0.0014911 | -0.028743
-0.01 | -0.0007415 | -0.026049
0 | -2.25e-05 | -0.022656
0.01 | 0.0007804 | -0.020034
0.02 | 0.0016015 | -0.017466
0.03 | 0.0025686 | -0.014803
0.04 | 0.0035542 | -0.012205
0.05 | 0.0047144 | -0.009214
0.06 | 0.005902 | -0.00608
0.07 | 0.00732 | -0.0022722
0.08 | 0.008966 | 0.0021844
0.09 | 0.010769 | 0.007756
0.1 | 0.012782 | 0.014646
0.11 | 0.015085 | 0.023642
0.12 | 0.017805 | 0.035129
0.13 | 0.020862 | 0.049467
0.14 | 0.024139 | 0.06717
0.15 | 0.028044 | 0.09039
0.16 | 0.032753 | 0.11936
0.17 | 0.037676 | 0.15584
0.18 | 0.043347 | 0.20079
0.19 | 0.049867 | 0.25593
0.2 | 0.057 | 0.32481
0.21 | 0.06577 | 0.41001
0.22 | 0.07508 | 0.5137
0.23 | 0.08558 | 0.6351
0.24 | 0.09856 | 0.7862
0.25 | 0.11253 | 0.973
0.26 | 0.12855 | 1.1986
0.27 | 0.14566 | 1.4682
0.28 | 0.16619 | 1.7905
0.29 | 0.18869 | 2.1815
0.3 | 0.21387 | 2.6569
0.31 | 0.24353 | 3.2189
0.32 | 0.27638 | 3.9092
0.33 | 0.31418 | 4.7278
0.34 | 0.3552 | 5.6994
0.35 | 0.40243 | 6.812
0.36 | 0.45768 | 8.231
0.37 | 0.52205 | 9.946
0.38 | 0.5824 | 11.957
0.39 | 0.6647 | 14.389
0.4 | 0.7597 | 17.285
0.41 | 0.8665 | 20.816
0.42 | 0.9982 | 25.072
0.43 | 1.1468 | 30.193
0.44 | 1.3189 | 36.308
0.45 | 1.5298 | 43.627
0.46 | 1.7815 | 52.674
0.47 | 2.0777 | 63.32
0.48 | 2.4317 | 75.66
0.49 | 2.8648 | 91.24
0.5 | 3.3764 | 109.57