## Diode Characteristic (uA-mm)
VGS (V) | VDS = 0.000 V | VDS = 0.500 V
-1.25 | -3.4824 | -9.623
-1.24 | -3.3549 | -9.327
-1.23 | -3.2197 | -9.001
-1.22 | -3.1034 | -8.772
-1.21 | -2.9894 | -8.404
-1.2 | -2.8814 | -8.186
-1.19 | -2.7683 | -7.904
-1.18 | -2.6709 | -7.671
-1.17 | -2.5723 | -7.418
-1.16 | -2.4829 | -7.189
-1.15 | -2.3882 | -6.956
-1.14 | -2.2982 | -6.724
-1.13 | -2.2207 | -6.488
-1.12 | -2.1458 | -6.259
-1.11 | -2.0664 | -6.082
-1.1 | -1.9879 | -5.888
-1.09 | -1.9161 | -5.714
-1.08 | -1.8377 | -5.51
-1.07 | -1.7627 | -5.324
-1.06 | -1.7136 | -5.155
-1.05 | -1.6411 | -4.9859
-1.04 | -1.5747 | -4.7955
-1.03 | -1.5195 | -4.6507
-1.02 | -1.4661 | -4.4806
-1.01 | -1.4106 | -4.3292
-1 | -1.3551 | -4.1957
-0.99 | -1.3012 | -4.0375
-0.98 | -1.2445 | -3.9158
-0.97 | -1.1967 | -3.7833
-0.96 | -1.1529 | -3.6684
-0.95 | -1.1037 | -3.5224
-0.94 | -1.0674 | -3.3892
-0.93 | -1.0244 | -3.2831
-0.92 | -0.9754 | -3.1636
-0.91 | -0.9363 | -3.044
-0.9 | -0.8991 | -2.9428
-0.89 | -0.8637 | -2.8556
-0.88 | -0.8326 | -2.746
-0.87 | -0.7994 | -2.6436
-0.86 | -0.766 | -2.5388
-0.85 | -0.7347 | -2.467
-0.84 | -0.7048 | -2.3765
-0.83 | -0.6739 | -2.2936
-0.82 | -0.6502 | -2.2034
-0.81 | -0.6174 | -2.1283
-0.8 | -0.5913 | -2.0473
-0.79 | -0.5648 | -1.9767
-0.78 | -0.545 | -1.9045
-0.77 | -0.5183 | -1.8411
-0.76 | -0.50117 | -1.7605
-0.75 | -0.47738 | -1.7086
-0.74 | -0.4578 | -1.6393
-0.73 | -0.43432 | -1.5915
-0.72 | -0.4171 | -1.5286
-0.71 | -0.39761 | -1.4611
-0.7 | -0.3797 | -1.407
-0.69 | -0.36146 | -1.3606
-0.68 | -0.34842 | -1.3051
-0.67 | -0.32936 | -1.2561
-0.66 | -0.31362 | -1.2022
-0.65 | -0.30097 | -1.1561
-0.64 | -0.28529 | -1.114
-0.63 | -0.27367 | -1.074
-0.62 | -0.26142 | -1.0344
-0.61 | -0.2477 | -0.9865
-0.6 | -0.23678 | -0.9544
-0.59 | -0.22504 | -0.919
-0.58 | -0.2144 | -0.882
-0.57 | -0.20293 | -0.8421
-0.56 | -0.19202 | -0.8113
-0.55 | -0.18353 | -0.7762
-0.54 | -0.17453 | -0.7445
-0.53 | -0.16503 | -0.7105
-0.52 | -0.15539 | -0.6897
-0.51 | -0.14766 | -0.6603
-0.5 | -0.13969 | -0.6299
-0.49 | -0.13311 | -0.6046
-0.48 | -0.12533 | -0.583
-0.47 | -0.11877 | -0.5594
-0.46 | -0.11226 | -0.5355
-0.45 | -0.10621 | -0.5148
-0.44 | -0.10047 | -0.49482
-0.43 | -0.09486 | -0.47085
-0.42 | -0.08912 | -0.45359
-0.41 | -0.08415 | -0.4346
-0.4 | -0.07879 | -0.41468
-0.39 | -0.07449 | -0.39805
-0.38 | -0.07002 | -0.37886
-0.37 | -0.06593 | -0.36331
-0.36 | -0.06181 | -0.34759
-0.35 | -0.05767 | -0.33259
-0.34 | -0.05441 | -0.31808
-0.33 | -0.05087 | -0.30383
-0.32 | -0.048269 | -0.28913
-0.31 | -0.044814 | -0.27565
-0.3 | -0.041797 | -0.26176
-0.29 | -0.039377 | -0.24881
-0.28 | -0.036452 | -0.23739
-0.27 | -0.033895 | -0.22335
-0.26 | -0.031685 | -0.21081
-0.25 | -0.029516 | -0.2021
-0.24 | -0.027306 | -0.18911
-0.23 | -0.025182 | -0.17859
-0.22 | -0.02356 | -0.16807
-0.21 | -0.021681 | -0.15777
-0.2 | -0.019988 | -0.14859
-0.19 | -0.01835 | -0.13759
-0.18 | -0.016798 | -0.12806
-0.17 | -0.015482 | -0.11907
-0.16 | -0.014129 | -0.11096
-0.15 | -0.012733 | -0.10242
-0.14 | -0.011615 | -0.09402
-0.13 | -0.0105 | -0.08637
-0.12 | -0.009514 | -0.07996
-0.11 | -0.008497 | -0.07358
-0.1 | -0.007609 | -0.06775
-0.09 | -0.006728 | -0.06166
-0.08 | -0.005999 | -0.05692
-0.07 | -0.005122 | -0.0521
-0.06 | -0.0044012 | -0.046731
-0.05 | -0.0036788 | -0.042648
-0.04 | -0.0029388 | -0.039071
-0.03 | -0.0022306 | -0.035347
-0.02 | -0.0014783 | -0.032296
-0.01 | -0.0007816 | -0.028597
0 | -1.39e-05 | -0.024915
0.01 | 0.0007582 | -0.022288
0.02 | 0.0016476 | -0.01928
0.03 | 0.0025555 | -0.01659
0.04 | 0.0036184 | -0.013489
0.05 | 0.0047314 | -0.010404
0.06 | 0.005933 | -0.006941
0.07 | 0.007393 | -0.0028248
0.08 | 0.008973 | 0.001903
0.09 | 0.010805 | 0.007643
0.1 | 0.012904 | 0.015019
0.11 | 0.01525 | 0.02415
0.12 | 0.017868 | 0.035879
0.13 | 0.020968 | 0.050617
0.14 | 0.024447 | 0.06874
0.15 | 0.028277 | 0.0928
0.16 | 0.03287 | 0.12282
0.17 | 0.037826 | 0.15959
0.18 | 0.04397 | 0.2059
0.19 | 0.05044 | 0.26188
0.2 | 0.05698 | 0.33222
0.21 | 0.06556 | 0.41848
0.22 | 0.07554 | 0.52306
0.23 | 0.08658 | 0.6437
0.24 | 0.09851 | 0.7994
0.25 | 0.11336 | 0.9834
0.26 | 0.12923 | 1.2111
0.27 | 0.14729 | 1.4819
0.28 | 0.16751 | 1.8078
0.29 | 0.18988 | 2.1994
0.3 | 0.21657 | 2.6776
0.31 | 0.24669 | 3.2488
0.32 | 0.27973 | 3.9174
0.33 | 0.31725 | 4.737
0.34 | 0.3583 | 5.686
0.35 | 0.40926 | 6.866
0.36 | 0.4646 | 8.257
0.37 | 0.52829 | 9.976
0.38 | 0.5947 | 11.995
0.39 | 0.678 | 14.433
0.4 | 0.7737 | 17.322
0.41 | 0.8844 | 20.848
0.42 | 1.0185 | 25.09
0.43 | 1.1647 | 30.156
0.44 | 1.3461 | 36.282
0.45 | 1.5581 | 43.647
0.46 | 1.8078 | 52.606
0.47 | 2.1088 | 63.03
0.48 | 2.4723 | 75.88
0.49 | 2.9137 | 91.13
0.5 | 3.4328 | 109.24