## Diode Characteristic (uA-mm)
VGS (V) | VDS = 0.000 V | VDS = 0.500 V
-1.25 | -3.3949 | -9.366
-1.24 | -3.2504 | -9.04
-1.23 | -3.1427 | -8.729
-1.22 | -3.0377 | -8.469
-1.21 | -2.9214 | -8.19
-1.2 | -2.8099 | -7.942
-1.19 | -2.7179 | -7.703
-1.18 | -2.6226 | -7.452
-1.17 | -2.5173 | -7.23
-1.16 | -2.4292 | -6.992
-1.15 | -2.3535 | -6.765
-1.14 | -2.2519 | -6.548
-1.13 | -2.1743 | -6.321
-1.12 | -2.0835 | -6.116
-1.11 | -2.0113 | -5.904
-1.1 | -1.9259 | -5.715
-1.09 | -1.8663 | -5.544
-1.08 | -1.7988 | -5.353
-1.07 | -1.7267 | -5.203
-1.06 | -1.674 | -5.024
-1.05 | -1.6039 | -4.8468
-1.04 | -1.5373 | -4.6924
-1.03 | -1.4898 | -4.5338
-1.02 | -1.4332 | -4.3804
-1.01 | -1.3785 | -4.2316
-1 | -1.329 | -4.1044
-0.99 | -1.2724 | -3.9536
-0.98 | -1.2297 | -3.8138
-0.97 | -1.1807 | -3.7063
-0.96 | -1.1342 | -3.5402
-0.95 | -1.0919 | -3.4254
-0.94 | -1.0425 | -3.3176
-0.93 | -1.0024 | -3.2073
-0.92 | -0.9652 | -3.0792
-0.91 | -0.9257 | -2.9866
-0.9 | -0.8897 | -2.8813
-0.89 | -0.86 | -2.777
-0.88 | -0.8229 | -2.688
-0.87 | -0.7883 | -2.5834
-0.86 | -0.7566 | -2.5105
-0.85 | -0.7268 | -2.4211
-0.84 | -0.6968 | -2.3315
-0.83 | -0.6672 | -2.2475
-0.82 | -0.6429 | -2.1659
-0.81 | -0.6154 | -2.0778
-0.8 | -0.5852 | -2.0111
-0.79 | -0.5618 | -1.9409
-0.78 | -0.5351 | -1.8588
-0.77 | -0.5165 | -1.8068
-0.76 | -0.49324 | -1.7321
-0.75 | -0.46958 | -1.6726
-0.74 | -0.45165 | -1.6032
-0.73 | -0.43334 | -1.5446
-0.72 | -0.41358 | -1.4873
-0.71 | -0.39248 | -1.4379
-0.7 | -0.37417 | -1.3813
-0.69 | -0.35918 | -1.3265
-0.68 | -0.34325 | -1.2794
-0.67 | -0.32664 | -1.2334
-0.66 | -0.30979 | -1.1833
-0.65 | -0.2968 | -1.1378
-0.64 | -0.28393 | -1.0958
-0.63 | -0.26885 | -1.0581
-0.62 | -0.25614 | -1.0151
-0.61 | -0.24458 | -0.9739
-0.6 | -0.23224 | -0.9359
-0.59 | -0.22127 | -0.8978
-0.58 | -0.21038 | -0.8619
-0.57 | -0.19904 | -0.8295
-0.56 | -0.19011 | -0.7984
-0.55 | -0.18 | -0.7655
-0.54 | -0.17069 | -0.7327
-0.53 | -0.16215 | -0.7068
-0.52 | -0.1533 | -0.6769
-0.51 | -0.14518 | -0.6539
-0.5 | -0.1371 | -0.627
-0.49 | -0.13025 | -0.6013
-0.48 | -0.12397 | -0.5722
-0.47 | -0.11633 | -0.5517
-0.46 | -0.11082 | -0.5313
-0.45 | -0.10459 | -0.5063
-0.44 | -0.0983 | -0.48781
-0.43 | -0.09284 | -0.46581
-0.42 | -0.0885 | -0.44381
-0.41 | -0.08343 | -0.42864
-0.4 | -0.07855 | -0.40853
-0.39 | -0.07313 | -0.38919
-0.38 | -0.06896 | -0.37318
-0.37 | -0.06518 | -0.35628
-0.36 | -0.06113 | -0.33918
-0.35 | -0.05707 | -0.32285
-0.34 | -0.05352 | -0.3076
-0.33 | -0.05024 | -0.29357
-0.32 | -0.047615 | -0.2801
-0.31 | -0.044731 | -0.26644
-0.3 | -0.041569 | -0.25347
-0.29 | -0.038752 | -0.24074
-0.28 | -0.036287 | -0.22802
-0.27 | -0.033806 | -0.21546
-0.26 | -0.031349 | -0.2044
-0.25 | -0.029168 | -0.19243
-0.24 | -0.027066 | -0.18231
-0.23 | -0.024883 | -0.17094
-0.22 | -0.023081 | -0.16157
-0.21 | -0.021278 | -0.15014
-0.2 | -0.019693 | -0.14147
-0.19 | -0.018032 | -0.13179
-0.18 | -0.01659 | -0.12162
-0.17 | -0.015082 | -0.11327
-0.16 | -0.013842 | -0.1062
-0.15 | -0.012619 | -0.09868
-0.14 | -0.01156 | -0.09007
-0.13 | -0.01037 | -0.08306
-0.12 | -0.009435 | -0.07684
-0.11 | -0.008441 | -0.07097
-0.1 | -0.007597 | -0.06494
-0.09 | -0.006641 | -0.05958
-0.08 | -0.005896 | -0.05415
-0.07 | -0.005132 | -0.04948
-0.06 | -0.0043839 | -0.045022
-0.05 | -0.0036367 | -0.041096
-0.04 | -0.0029412 | -0.037118
-0.03 | -0.0022 | -0.033834
-0.02 | -0.0015252 | -0.030142
-0.01 | -0.0007463 | -0.027039
0 | -4.74e-05 | -0.023925
0.01 | 0.0008013 | -0.02129
0.02 | 0.0016288 | -0.01865
0.03 | 0.0026351 | -0.015823
0.04 | 0.0036451 | -0.013025
0.05 | 0.0048372 | -0.010013
0.06 | 0.006062 | -0.006553
0.07 | 0.007534 | -0.0026486
0.08 | 0.009154 | 0.0020833
0.09 | 0.011099 | 0.007909
0.1 | 0.013169 | 0.015276
0.11 | 0.015589 | 0.024573
0.12 | 0.018345 | 0.036379
0.13 | 0.021539 | 0.051588
0.14 | 0.025093 | 0.07064
0.15 | 0.02909 | 0.09424
0.16 | 0.03389 | 0.1249
0.17 | 0.039045 | 0.16226
0.18 | 0.045165 | 0.20999
0.19 | 0.051589 | 0.26902
0.2 | 0.05875 | 0.33896
0.21 | 0.06792 | 0.42801
0.22 | 0.07833 | 0.53326
0.23 | 0.08973 | 0.6593
0.24 | 0.1029 | 0.8176
0.25 | 0.11743 | 1.0129
0.26 | 0.13455 | 1.2411
0.27 | 0.15346 | 1.5199
0.28 | 0.17375 | 1.8524
0.29 | 0.19792 | 2.2462
0.3 | 0.22516 | 2.7332
0.31 | 0.25602 | 3.3079
0.32 | 0.29091 | 3.9972
0.33 | 0.32988 | 4.8244
0.34 | 0.37317 | 5.804
0.35 | 0.42284 | 6.993
0.36 | 0.48187 | 8.389
0.37 | 0.54763 | 10.105
0.38 | 0.6109 | 12.152
0.39 | 0.6991 | 14.607
0.4 | 0.7978 | 17.517
0.41 | 0.9104 | 21.061
0.42 | 1.0439 | 25.342
0.43 | 1.2002 | 30.383
0.44 | 1.3869 | 36.559
0.45 | 1.5989 | 43.943
0.46 | 1.8569 | 52.963
0.47 | 2.1669 | 63.35
0.48 | 2.5218 | 76.13
0.49 | 2.9705 | 91.49
0.5 | 3.5075 | 109.47