## Diode Characteristic (uA-mm)
VGS (V) | VDS = 0.000 V | VDS = 0.500 V
-1.25 | -2.6816 | -7.212
-1.24 | -2.601 | -6.995
-1.23 | -2.5046 | -6.793
-1.22 | -2.4119 | -6.587
-1.21 | -2.3445 | -6.375
-1.2 | -2.2517 | -6.17
-1.19 | -2.1768 | -5.975
-1.18 | -2.0956 | -5.794
-1.17 | -2.0255 | -5.614
-1.16 | -1.9441 | -5.451
-1.15 | -1.8875 | -5.267
-1.14 | -1.8069 | -5.117
-1.13 | -1.7553 | -4.9441
-1.12 | -1.6871 | -4.7902
-1.11 | -1.6269 | -4.6278
-1.1 | -1.5689 | -4.4748
-1.09 | -1.52 | -4.337
-1.08 | -1.4639 | -4.1952
-1.07 | -1.4164 | -4.0599
-1.06 | -1.3595 | -3.9482
-1.05 | -1.3178 | -3.8054
-1.04 | -1.2677 | -3.6912
-1.03 | -1.2151 | -3.5581
-1.02 | -1.1698 | -3.4471
-1.01 | -1.1268 | -3.3312
-1 | -1.087 | -3.2161
-0.99 | -1.0414 | -3.1295
-0.98 | -1.0074 | -3.0221
-0.97 | -0.9663 | -2.9301
-0.96 | -0.9363 | -2.8234
-0.95 | -0.9023 | -2.7171
-0.94 | -0.866 | -2.6248
-0.93 | -0.8343 | -2.5349
-0.92 | -0.8015 | -2.443
-0.91 | -0.769 | -2.3761
-0.9 | -0.7417 | -2.3049
-0.89 | -0.7133 | -2.2135
-0.88 | -0.6846 | -2.1447
-0.87 | -0.6591 | -2.0772
-0.86 | -0.633 | -2.0091
-0.85 | -0.6061 | -1.9388
-0.84 | -0.5833 | -1.8611
-0.83 | -0.5581 | -1.8038
-0.82 | -0.534 | -1.7311
-0.81 | -0.5133 | -1.6832
-0.8 | -0.49547 | -1.6207
-0.79 | -0.47334 | -1.5632
-0.78 | -0.45346 | -1.5146
-0.77 | -0.43403 | -1.4607
-0.76 | -0.41495 | -1.4067
-0.75 | -0.39942 | -1.3632
-0.74 | -0.38185 | -1.3052
-0.73 | -0.36531 | -1.2614
-0.72 | -0.35037 | -1.2146
-0.71 | -0.33561 | -1.1632
-0.7 | -0.32078 | -1.124
-0.69 | -0.30576 | -1.0817
-0.68 | -0.2931 | -1.043
-0.67 | -0.27841 | -1.0045
-0.66 | -0.26471 | -0.9692
-0.65 | -0.25447 | -0.9393
-0.64 | -0.24223 | -0.8995
-0.63 | -0.23205 | -0.8697
-0.62 | -0.22088 | -0.8386
-0.61 | -0.21156 | -0.8046
-0.6 | -0.20093 | -0.7663
-0.59 | -0.19141 | -0.7438
-0.58 | -0.18097 | -0.7174
-0.57 | -0.17255 | -0.6872
-0.56 | -0.16419 | -0.6606
-0.55 | -0.15701 | -0.6356
-0.54 | -0.14927 | -0.6087
-0.53 | -0.14158 | -0.5846
-0.52 | -0.13364 | -0.56
-0.51 | -0.12703 | -0.5386
-0.5 | -0.1198 | -0.5168
-0.49 | -0.11424 | -0.49387
-0.48 | -0.10757 | -0.47639
-0.47 | -0.10238 | -0.45794
-0.46 | -0.09624 | -0.43949
-0.45 | -0.0917 | -0.42115
-0.44 | -0.08647 | -0.4038
-0.43 | -0.08137 | -0.38741
-0.42 | -0.07695 | -0.37042
-0.41 | -0.07251 | -0.35456
-0.4 | -0.06843 | -0.33886
-0.39 | -0.0644 | -0.32154
-0.38 | -0.06041 | -0.30809
-0.37 | -0.05726 | -0.29542
-0.36 | -0.05366 | -0.28243
-0.35 | -0.05055 | -0.27055
-0.34 | -0.047612 | -0.25862
-0.33 | -0.044864 | -0.24453
-0.32 | -0.041844 | -0.23406
-0.31 | -0.039217 | -0.22316
-0.3 | -0.036854 | -0.2136
-0.29 | -0.034287 | -0.20224
-0.28 | -0.03203 | -0.19169
-0.27 | -0.02979 | -0.18253
-0.26 | -0.027703 | -0.17099
-0.25 | -0.025845 | -0.16185
-0.24 | -0.023966 | -0.1521
-0.23 | -0.022171 | -0.14317
-0.22 | -0.020588 | -0.13408
-0.21 | -0.019018 | -0.12559
-0.2 | -0.017409 | -0.11735
-0.19 | -0.01612 | -0.10924
-0.18 | -0.014862 | -0.10197
-0.17 | -0.013586 | -0.09379
-0.16 | -0.012417 | -0.08719
-0.15 | -0.011386 | -0.08139
-0.14 | -0.010393 | -0.07498
-0.13 | -0.009439 | -0.06891
-0.12 | -0.008466 | -0.06457
-0.11 | -0.0076 | -0.05894
-0.1 | -0.006793 | -0.05407
-0.09 | -0.006078 | -0.049062
-0.08 | -0.005294 | -0.044785
-0.07 | -0.0046351 | -0.040877
-0.06 | -0.0039773 | -0.037824
-0.05 | -0.0032827 | -0.034285
-0.04 | -0.0026824 | -0.03115
-0.03 | -0.002013 | -0.027959
-0.02 | -0.0013909 | -0.025303
-0.01 | -0.0007113 | -0.022755
0 | -3.8e-05 | -0.020044
0.01 | 0.0007329 | -0.01781
0.02 | 0.001508 | -0.015481
0.03 | 0.0023999 | -0.013206
0.04 | 0.0033227 | -0.010743
0.05 | 0.0043665 | -0.008273
0.06 | 0.0055101 | -0.005217
0.07 | 0.00674 | -0.0017663
0.08 | 0.008361 | 0.0025752
0.09 | 0.010004 | 0.007887
0.1 | 0.011873 | 0.014563
0.11 | 0.014009 | 0.023242
0.12 | 0.016538 | 0.034288
0.13 | 0.019277 | 0.048433
0.14 | 0.022376 | 0.06587
0.15 | 0.025881 | 0.08806
0.16 | 0.030054 | 0.11665
0.17 | 0.034514 | 0.15231
0.18 | 0.039762 | 0.19619
0.19 | 0.045542 | 0.25026
0.2 | 0.052517 | 0.31682
0.21 | 0.05941 | 0.39947
0.22 | 0.06755 | 0.50039
0.23 | 0.0778 | 0.6141
0.24 | 0.08953 | 0.7638
0.25 | 0.10204 | 0.9459
0.26 | 0.1166 | 1.1632
0.27 | 0.13268 | 1.4253
0.28 | 0.15169 | 1.7402
0.29 | 0.17236 | 2.1205
0.3 | 0.19666 | 2.5781
0.31 | 0.22339 | 3.1334
0.32 | 0.254 | 3.7903
0.33 | 0.28911 | 4.573
0.34 | 0.3286 | 5.5314
0.35 | 0.37431 | 6.611
0.36 | 0.42542 | 7.984
0.37 | 0.48443 | 9.638
0.38 | 0.55093 | 11.601
0.39 | 0.6188 | 13.974
0.4 | 0.7101 | 16.769
0.41 | 0.8141 | 20.206
0.42 | 0.9385 | 24.355
0.43 | 1.0806 | 29.331
0.44 | 1.2481 | 35.215
0.45 | 1.4477 | 42.415
0.46 | 1.6864 | 51.141
0.47 | 1.964 | 61.25
0.48 | 2.3045 | 73.66
0.49 | 2.7113 | 88.64
0.5 | 3.2142 | 106.52