## Diode Characteristic (uA-mm)
VGS (V) | VDS = 0.000 V | VDS = 0.500 V
-1.25 | -2.9338 | -7.911
-1.24 | -2.8449 | -7.671
-1.23 | -2.7176 | -7.448
-1.22 | -2.631 | -7.201
-1.21 | -2.5425 | -6.964
-1.2 | -2.4588 | -6.742
-1.19 | -2.3641 | -6.543
-1.18 | -2.2837 | -6.314
-1.17 | -2.1972 | -6.11
-1.16 | -2.1246 | -5.94
-1.15 | -2.045 | -5.754
-1.14 | -1.9734 | -5.554
-1.13 | -1.899 | -5.357
-1.12 | -1.8349 | -5.202
-1.11 | -1.7697 | -5.032
-1.1 | -1.7032 | -4.8593
-1.09 | -1.6487 | -4.7105
-1.08 | -1.5915 | -4.553
-1.07 | -1.5269 | -4.3909
-1.06 | -1.4765 | -4.2436
-1.05 | -1.42 | -4.1107
-1.04 | -1.3642 | -3.9856
-1.03 | -1.3139 | -3.844
-1.02 | -1.2697 | -3.7371
-1.01 | -1.217 | -3.5992
-1 | -1.1672 | -3.4978
-0.99 | -1.1243 | -3.3727
-0.98 | -1.0913 | -3.2721
-0.97 | -1.0411 | -3.1434
-0.96 | -1.0109 | -3.0552
-0.95 | -0.9644 | -2.948
-0.94 | -0.9281 | -2.8309
-0.93 | -0.8941 | -2.7311
-0.92 | -0.8595 | -2.6526
-0.91 | -0.8228 | -2.5521
-0.9 | -0.7938 | -2.4667
-0.89 | -0.7661 | -2.3828
-0.88 | -0.7299 | -2.311
-0.87 | -0.7095 | -2.2281
-0.86 | -0.6731 | -2.1547
-0.85 | -0.651 | -2.08
-0.84 | -0.6214 | -1.9998
-0.83 | -0.5921 | -1.9354
-0.82 | -0.5745 | -1.8602
-0.81 | -0.5504 | -1.8031
-0.8 | -0.521 | -1.742
-0.79 | -0.5017 | -1.6659
-0.78 | -0.48343 | -1.6072
-0.77 | -0.46267 | -1.5538
-0.76 | -0.44441 | -1.4883
-0.75 | -0.42442 | -1.4449
-0.74 | -0.40664 | -1.397
-0.73 | -0.39125 | -1.3495
-0.72 | -0.37346 | -1.3004
-0.71 | -0.35617 | -1.2502
-0.7 | -0.34093 | -1.2114
-0.69 | -0.32328 | -1.1701
-0.68 | -0.30922 | -1.1275
-0.67 | -0.29625 | -1.0746
-0.66 | -0.2823 | -1.0376
-0.65 | -0.26871 | -0.9998
-0.64 | -0.25656 | -0.9642
-0.63 | -0.24527 | -0.9225
-0.62 | -0.23544 | -0.8892
-0.61 | -0.22318 | -0.8571
-0.6 | -0.21374 | -0.8265
-0.59 | -0.20221 | -0.7917
-0.58 | -0.19278 | -0.7614
-0.57 | -0.18321 | -0.7316
-0.56 | -0.17402 | -0.7024
-0.55 | -0.16459 | -0.6741
-0.54 | -0.15706 | -0.6457
-0.53 | -0.14843 | -0.62
-0.52 | -0.14116 | -0.5935
-0.51 | -0.1341 | -0.5723
-0.5 | -0.12664 | -0.5507
-0.49 | -0.11982 | -0.527
-0.48 | -0.11366 | -0.5079
-0.47 | -0.10765 | -0.48812
-0.46 | -0.1018 | -0.46762
-0.45 | -0.0967 | -0.44937
-0.44 | -0.09115 | -0.43028
-0.43 | -0.08618 | -0.41134
-0.42 | -0.08119 | -0.39393
-0.41 | -0.07651 | -0.37797
-0.4 | -0.07204 | -0.36249
-0.39 | -0.0677 | -0.34843
-0.38 | -0.06343 | -0.33198
-0.37 | -0.0599 | -0.31743
-0.36 | -0.056 | -0.30488
-0.35 | -0.05271 | -0.29035
-0.34 | -0.049958 | -0.27655
-0.33 | -0.047123 | -0.2646
-0.32 | -0.043807 | -0.25186
-0.31 | -0.040986 | -0.24073
-0.3 | -0.038246 | -0.22748
-0.29 | -0.0359 | -0.2158
-0.28 | -0.033486 | -0.20497
-0.27 | -0.031013 | -0.19253
-0.26 | -0.029041 | -0.18408
-0.25 | -0.027013 | -0.17284
-0.24 | -0.024957 | -0.16408
-0.23 | -0.023006 | -0.15247
-0.22 | -0.021423 | -0.14252
-0.21 | -0.019839 | -0.13311
-0.2 | -0.018105 | -0.12517
-0.19 | -0.016714 | -0.11703
-0.18 | -0.015502 | -0.10842
-0.17 | -0.014199 | -0.10088
-0.16 | -0.012812 | -0.09363
-0.15 | -0.011736 | -0.08583
-0.14 | -0.010713 | -0.08002
-0.13 | -0.009818 | -0.07352
-0.12 | -0.008711 | -0.06772
-0.11 | -0.00784 | -0.06264
-0.1 | -0.007064 | -0.0575
-0.09 | -0.0063 | -0.05223
-0.08 | -0.005471 | -0.047849
-0.07 | -0.0047774 | -0.043544
-0.06 | -0.0040805 | -0.039257
-0.05 | -0.0033687 | -0.035786
-0.04 | -0.0027345 | -0.032813
-0.03 | -0.0020483 | -0.029728
-0.02 | -0.0014082 | -0.026637
-0.01 | -0.0006906 | -0.024059
0 | -3.7e-05 | -0.021027
0.01 | 0.0007415 | -0.018487
0.02 | 0.0015075 | -0.015981
0.03 | 0.0024351 | -0.013629
0.04 | 0.0033604 | -0.011159
0.05 | 0.0044578 | -0.008382
0.06 | 0.0056437 | -0.005386
0.07 | 0.006883 | -0.001709
0.08 | 0.008444 | 0.0026567
0.09 | 0.01016 | 0.008167
0.1 | 0.012014 | 0.015176
0.11 | 0.014259 | 0.023986
0.12 | 0.016787 | 0.035412
0.13 | 0.019539 | 0.049864
0.14 | 0.022738 | 0.06753
0.15 | 0.026199 | 0.09046
0.16 | 0.030389 | 0.11985
0.17 | 0.035129 | 0.15566
0.18 | 0.040404 | 0.20047
0.19 | 0.046538 | 0.25601
0.2 | 0.053512 | 0.32412
0.21 | 0.06042 | 0.40868
0.22 | 0.06923 | 0.51128
0.23 | 0.0791 | 0.6291
0.24 | 0.09097 | 0.7811
0.25 | 0.10356 | 0.9658
0.26 | 0.11851 | 1.1862
0.27 | 0.1351 | 1.4521
0.28 | 0.15359 | 1.7764
0.29 | 0.17477 | 2.1542
0.3 | 0.19871 | 2.6232
0.31 | 0.22608 | 3.1838
0.32 | 0.25736 | 3.8417
0.33 | 0.29154 | 4.6445
0.34 | 0.3317 | 5.6136
0.35 | 0.37553 | 6.723
0.36 | 0.42932 | 8.107
0.37 | 0.49013 | 9.778
0.38 | 0.55651 | 11.768
0.39 | 0.6291 | 14.13
0.4 | 0.7226 | 17.017
0.41 | 0.8237 | 20.485
0.42 | 0.9517 | 24.714
0.43 | 1.0956 | 29.664
0.44 | 1.2639 | 35.714
0.45 | 1.4677 | 42.954
0.46 | 1.7111 | 51.767
0.47 | 1.9981 | 62.07
0.48 | 2.3458 | 74.64
0.49 | 2.7682 | 89.89
0.5 | 3.2807 | 107.73