## Diode Characteristic (uA-mm)
VGS (V) | VDS = 0.000 V | VDS = 0.500 V
-1.25 | -3.119 | -8.21
-1.24 | -2.9972 | -7.932
-1.23 | -2.9005 | -7.707
-1.22 | -2.7897 | -7.453
-1.21 | -2.7005 | -7.253
-1.2 | -2.6128 | -7.025
-1.19 | -2.5125 | -6.799
-1.18 | -2.4224 | -6.59
-1.17 | -2.3316 | -6.373
-1.16 | -2.2468 | -6.182
-1.15 | -2.1656 | -5.965
-1.14 | -2.0753 | -5.776
-1.13 | -2.0085 | -5.591
-1.12 | -1.9355 | -5.406
-1.11 | -1.866 | -5.228
-1.1 | -1.7948 | -5.072
-1.09 | -1.7337 | -4.8869
-1.08 | -1.6689 | -4.744
-1.07 | -1.6062 | -4.5818
-1.06 | -1.5467 | -4.4295
-1.05 | -1.4961 | -4.2732
-1.04 | -1.4458 | -4.1637
-1.03 | -1.3793 | -4.0048
-1.02 | -1.3315 | -3.876
-1.01 | -1.2826 | -3.7661
-1 | -1.2402 | -3.6266
-0.99 | -1.1888 | -3.4857
-0.98 | -1.1443 | -3.3687
-0.97 | -1.0969 | -3.2614
-0.96 | -1.0547 | -3.1438
-0.95 | -1.0181 | -3.039
-0.94 | -0.9771 | -2.9148
-0.93 | -0.9362 | -2.8467
-0.92 | -0.9041 | -2.7417
-0.91 | -0.8659 | -2.6586
-0.9 | -0.833 | -2.5655
-0.89 | -0.7987 | -2.4781
-0.88 | -0.7686 | -2.3866
-0.87 | -0.7355 | -2.3061
-0.86 | -0.707 | -2.2298
-0.85 | -0.6774 | -2.1468
-0.84 | -0.6514 | -2.064
-0.83 | -0.625 | -1.99
-0.82 | -0.5969 | -1.9166
-0.81 | -0.5732 | -1.8423
-0.8 | -0.548 | -1.7857
-0.79 | -0.5247 | -1.7124
-0.78 | -0.5036 | -1.6569
-0.77 | -0.48692 | -1.5948
-0.76 | -0.46319 | -1.5358
-0.75 | -0.44482 | -1.489
-0.74 | -0.42363 | -1.4265
-0.73 | -0.40562 | -1.3926
-0.72 | -0.39041 | -1.3247
-0.71 | -0.37275 | -1.276
-0.7 | -0.35495 | -1.2318
-0.69 | -0.3391 | -1.1792
-0.68 | -0.325 | -1.1377
-0.67 | -0.3111 | -1.0889
-0.66 | -0.2964 | -1.0469
-0.65 | -0.28196 | -1.0098
-0.64 | -0.26832 | -0.9708
-0.63 | -0.25418 | -0.9335
-0.62 | -0.24492 | -0.9022
-0.61 | -0.23177 | -0.8692
-0.6 | -0.2213 | -0.8292
-0.59 | -0.21 | -0.8033
-0.58 | -0.20037 | -0.7671
-0.57 | -0.19018 | -0.7363
-0.56 | -0.18104 | -0.7094
-0.55 | -0.17177 | -0.6844
-0.54 | -0.16233 | -0.6566
-0.53 | -0.15452 | -0.63
-0.52 | -0.14641 | -0.6051
-0.51 | -0.13867 | -0.5753
-0.5 | -0.13157 | -0.5575
-0.49 | -0.12433 | -0.5334
-0.48 | -0.11787 | -0.5116
-0.47 | -0.11085 | -0.4885
-0.46 | -0.10564 | -0.46803
-0.45 | -0.09944 | -0.44722
-0.44 | -0.09423 | -0.4318
-0.43 | -0.0889 | -0.41691
-0.42 | -0.08354 | -0.39461
-0.41 | -0.07828 | -0.38062
-0.4 | -0.07354 | -0.36547
-0.39 | -0.06947 | -0.34814
-0.38 | -0.0652 | -0.33115
-0.37 | -0.06159 | -0.31421
-0.36 | -0.05798 | -0.30162
-0.35 | -0.05408 | -0.28821
-0.34 | -0.05061 | -0.27546
-0.33 | -0.047962 | -0.26079
-0.32 | -0.044807 | -0.24854
-0.31 | -0.041876 | -0.23656
-0.3 | -0.039068 | -0.22546
-0.29 | -0.036562 | -0.21387
-0.28 | -0.033967 | -0.20198
-0.27 | -0.031663 | -0.19191
-0.26 | -0.029362 | -0.18134
-0.25 | -0.027343 | -0.17046
-0.24 | -0.025415 | -0.15962
-0.23 | -0.023527 | -0.15022
-0.22 | -0.021658 | -0.14115
-0.21 | -0.020056 | -0.13243
-0.2 | -0.018539 | -0.12337
-0.19 | -0.017043 | -0.11427
-0.18 | -0.015636 | -0.10617
-0.17 | -0.014322 | -0.09945
-0.16 | -0.013043 | -0.09079
-0.15 | -0.011955 | -0.08405
-0.14 | -0.010778 | -0.07756
-0.13 | -0.009789 | -0.07237
-0.12 | -0.008842 | -0.06662
-0.11 | -0.008 | -0.06104
-0.1 | -0.007048 | -0.05643
-0.09 | -0.006297 | -0.05133
-0.08 | -0.005527 | -0.046803
-0.07 | -0.0048295 | -0.042764
-0.06 | -0.0041195 | -0.038821
-0.05 | -0.0034357 | -0.035408
-0.04 | -0.0027314 | -0.032382
-0.03 | -0.0021085 | -0.029271
-0.02 | -0.0013941 | -0.026237
-0.01 | -0.0007365 | -0.023681
0 | -1.17e-05 | -0.020966
0.01 | 0.0007186 | -0.018664
0.02 | 0.0015653 | -0.016238
0.03 | 0.0024438 | -0.013764
0.04 | 0.0034502 | -0.011211
0.05 | 0.0044943 | -0.008637
0.06 | 0.005785 | -0.005519
0.07 | 0.007122 | -0.0019435
0.08 | 0.008623 | 0.0024468
0.09 | 0.010354 | 0.007855
0.1 | 0.012394 | 0.014739
0.11 | 0.014625 | 0.023457
0.12 | 0.017204 | 0.035021
0.13 | 0.019979 | 0.049462
0.14 | 0.02338 | 0.06709
0.15 | 0.027179 | 0.09056
0.16 | 0.031389 | 0.11994
0.17 | 0.036275 | 0.15692
0.18 | 0.042168 | 0.20163
0.19 | 0.048371 | 0.25874
0.2 | 0.055523 | 0.3283
0.21 | 0.06304 | 0.41351
0.22 | 0.07254 | 0.51699
0.23 | 0.08288 | 0.6401
0.24 | 0.09512 | 0.7918
0.25 | 0.10909 | 0.9816
0.26 | 0.12455 | 1.2079
0.27 | 0.14183 | 1.4771
0.28 | 0.16221 | 1.8081
0.29 | 0.18489 | 2.2053
0.3 | 0.21035 | 2.6867
0.31 | 0.23916 | 3.2488
0.32 | 0.27176 | 3.9416
0.33 | 0.30959 | 4.7704
0.34 | 0.35193 | 5.746
0.35 | 0.4007 | 6.926
0.36 | 0.45427 | 8.345
0.37 | 0.51809 | 10.068
0.38 | 0.5823 | 12.114
0.39 | 0.6635 | 14.556
0.4 | 0.7603 | 17.51
0.41 | 0.8683 | 21.071
0.42 | 0.9947 | 25.354
0.43 | 1.1461 | 30.514
0.44 | 1.3223 | 36.731
0.45 | 1.537 | 44.26
0.46 | 1.7869 | 53.232
0.47 | 2.0837 | 63.95
0.48 | 2.4419 | 76.88
0.49 | 2.8642 | 92.23
0.5 | 3.3923 | 110.85