## Diode Characteristic (uA-mm)
VGS (V) | VDS = 0.000 V | VDS = 0.500 V
-1.25 | -3.3253 | -9.142
-1.24 | -3.1855 | -8.856
-1.23 | -3.055 | -8.606
-1.22 | -2.9483 | -8.292
-1.21 | -2.8413 | -8.065
-1.2 | -2.727 | -7.74
-1.19 | -2.6487 | -7.517
-1.18 | -2.555 | -7.261
-1.17 | -2.4586 | -7.01
-1.16 | -2.3824 | -6.806
-1.15 | -2.2939 | -6.588
-1.14 | -2.1922 | -6.403
-1.13 | -2.1102 | -6.185
-1.12 | -2.0423 | -5.963
-1.11 | -1.959 | -5.815
-1.1 | -1.8944 | -5.612
-1.09 | -1.8284 | -5.435
-1.08 | -1.753 | -5.262
-1.07 | -1.6899 | -5.097
-1.06 | -1.6299 | -4.8875
-1.05 | -1.5648 | -4.7296
-1.04 | -1.5086 | -4.5723
-1.03 | -1.4444 | -4.4433
-1.02 | -1.3878 | -4.2508
-1.01 | -1.3421 | -4.1203
-1 | -1.2948 | -3.9771
-0.99 | -1.2388 | -3.8507
-0.98 | -1.1971 | -3.7018
-0.97 | -1.15 | -3.5921
-0.96 | -1.1068 | -3.4508
-0.95 | -1.0629 | -3.3387
-0.94 | -1.0165 | -3.2253
-0.93 | -0.9797 | -3.1131
-0.92 | -0.9408 | -3.0061
-0.91 | -0.9052 | -2.8943
-0.9 | -0.8699 | -2.803
-0.89 | -0.8351 | -2.7135
-0.88 | -0.7996 | -2.6112
-0.87 | -0.7682 | -2.5154
-0.86 | -0.7386 | -2.4366
-0.85 | -0.7073 | -2.351
-0.84 | -0.6796 | -2.27
-0.83 | -0.6466 | -2.1889
-0.82 | -0.6229 | -2.1028
-0.81 | -0.5958 | -2.0165
-0.8 | -0.5705 | -1.957
-0.79 | -0.55 | -1.8854
-0.78 | -0.5219 | -1.8206
-0.77 | -0.5001 | -1.7414
-0.76 | -0.4815 | -1.6784
-0.75 | -0.46266 | -1.6206
-0.74 | -0.44364 | -1.5699
-0.73 | -0.42414 | -1.5019
-0.72 | -0.40197 | -1.4459
-0.71 | -0.3845 | -1.3878
-0.7 | -0.36842 | -1.3389
-0.69 | -0.35177 | -1.2937
-0.68 | -0.33592 | -1.2431
-0.67 | -0.32114 | -1.1956
-0.66 | -0.30863 | -1.1511
-0.65 | -0.29156 | -1.1041
-0.64 | -0.27803 | -1.0654
-0.63 | -0.26376 | -1.0193
-0.62 | -0.25296 | -0.9782
-0.61 | -0.24058 | -0.9427
-0.6 | -0.22856 | -0.9127
-0.59 | -0.21657 | -0.8721
-0.58 | -0.20476 | -0.8318
-0.57 | -0.19554 | -0.8036
-0.56 | -0.1849 | -0.771
-0.55 | -0.17456 | -0.7433
-0.54 | -0.16691 | -0.7115
-0.53 | -0.15941 | -0.6819
-0.52 | -0.15114 | -0.6569
-0.51 | -0.14291 | -0.6259
-0.5 | -0.13424 | -0.6014
-0.49 | -0.12717 | -0.5796
-0.48 | -0.11957 | -0.5536
-0.47 | -0.11395 | -0.5309
-0.46 | -0.10763 | -0.5077
-0.45 | -0.10134 | -0.49158
-0.44 | -0.09552 | -0.47006
-0.43 | -0.0897 | -0.44788
-0.42 | -0.08549 | -0.43021
-0.41 | -0.08069 | -0.41315
-0.4 | -0.07543 | -0.3946
-0.39 | -0.07086 | -0.37613
-0.38 | -0.0671 | -0.35939
-0.37 | -0.06274 | -0.34396
-0.36 | -0.05895 | -0.32916
-0.35 | -0.05478 | -0.31169
-0.34 | -0.05158 | -0.30021
-0.33 | -0.048409 | -0.28373
-0.32 | -0.045591 | -0.26979
-0.31 | -0.042926 | -0.25853
-0.3 | -0.039883 | -0.24595
-0.29 | -0.037324 | -0.23253
-0.28 | -0.034884 | -0.22265
-0.27 | -0.032128 | -0.21175
-0.26 | -0.029918 | -0.19981
-0.25 | -0.027754 | -0.18758
-0.24 | -0.025999 | -0.17691
-0.23 | -0.024019 | -0.16458
-0.22 | -0.022148 | -0.1561
-0.21 | -0.020414 | -0.14515
-0.2 | -0.018815 | -0.13592
-0.19 | -0.017346 | -0.12687
-0.18 | -0.01586 | -0.11795
-0.17 | -0.014583 | -0.1095
-0.16 | -0.013286 | -0.10109
-0.15 | -0.012215 | -0.09344
-0.14 | -0.010984 | -0.08619
-0.13 | -0.009933 | -0.0796
-0.12 | -0.008994 | -0.07383
-0.11 | -0.008132 | -0.06831
-0.1 | -0.007255 | -0.06223
-0.09 | -0.006409 | -0.05686
-0.08 | -0.005651 | -0.05197
-0.07 | -0.004887 | -0.047547
-0.06 | -0.0041494 | -0.043523
-0.05 | -0.0034664 | -0.039105
-0.04 | -0.0027692 | -0.0358
-0.03 | -0.0021148 | -0.03214
-0.02 | -0.0014098 | -0.028916
-0.01 | -0.0007462 | -0.025783
0 | -1.22e-05 | -0.023058
0.01 | 0.0007316 | -0.020339
0.02 | 0.0015893 | -0.017649
0.03 | 0.0024657 | -0.015061
0.04 | 0.0034884 | -0.012368
0.05 | 0.0045503 | -0.009636
0.06 | 0.005707 | -0.006147
0.07 | 0.007163 | -0.0021551
0.08 | 0.008663 | 0.0023701
0.09 | 0.01043 | 0.00801
0.1 | 0.012394 | 0.015356
0.11 | 0.014785 | 0.024523
0.12 | 0.017321 | 0.036235
0.13 | 0.020188 | 0.050756
0.14 | 0.023622 | 0.06923
0.15 | 0.027231 | 0.09275
0.16 | 0.031499 | 0.1231
0.17 | 0.036265 | 0.15976
0.18 | 0.041914 | 0.20601
0.19 | 0.048135 | 0.26315
0.2 | 0.0554 | 0.33328
0.21 | 0.06268 | 0.41907
0.22 | 0.07173 | 0.52316
0.23 | 0.0823 | 0.6446
0.24 | 0.0943 | 0.7993
0.25 | 0.10823 | 0.9816
0.26 | 0.12403 | 1.2105
0.27 | 0.14066 | 1.4805
0.28 | 0.15988 | 1.8099
0.29 | 0.18283 | 2.1954
0.3 | 0.20768 | 2.6766
0.31 | 0.23613 | 3.236
0.32 | 0.26845 | 3.9082
0.33 | 0.30531 | 4.7279
0.34 | 0.34784 | 5.687
0.35 | 0.39453 | 6.857
0.36 | 0.44904 | 8.243
0.37 | 0.51242 | 9.954
0.38 | 0.5742 | 11.959
0.39 | 0.6571 | 14.393
0.4 | 0.7506 | 17.247
0.41 | 0.8632 | 20.764
0.42 | 0.9911 | 25.017
0.43 | 1.1389 | 30.105
0.44 | 1.317 | 36.168
0.45 | 1.5162 | 43.491
0.46 | 1.7712 | 52.418
0.47 | 2.0654 | 62.77
0.48 | 2.4118 | 75.58
0.49 | 2.8402 | 90.69
0.5 | 3.3568 | 109.01