## Diode Characteristic (uA-mm)
VGS (V) | VDS = 0.000 V | VDS = 0.500 V
-1.25 | -3.3405 | -8.956
-1.24 | -3.2379 | -8.669
-1.23 | -3.1301 | -8.407
-1.22 | -3.0094 | -8.122
-1.21 | -2.9072 | -7.867
-1.2 | -2.8145 | -7.63
-1.19 | -2.7204 | -7.367
-1.18 | -2.6149 | -7.15
-1.17 | -2.52 | -6.927
-1.16 | -2.4358 | -6.662
-1.15 | -2.3289 | -6.461
-1.14 | -2.23 | -6.272
-1.13 | -2.1705 | -6.084
-1.12 | -2.0974 | -5.915
-1.11 | -2.0216 | -5.679
-1.1 | -1.9512 | -5.518
-1.09 | -1.8786 | -5.372
-1.08 | -1.8139 | -5.179
-1.07 | -1.7354 | -5.001
-1.06 | -1.68 | -4.8318
-1.05 | -1.6151 | -4.6974
-1.04 | -1.5468 | -4.516
-1.03 | -1.4924 | -4.3539
-1.02 | -1.4374 | -4.2104
-1.01 | -1.3887 | -4.0712
-1 | -1.3332 | -3.9368
-0.99 | -1.2788 | -3.792
-0.98 | -1.2388 | -3.6551
-0.97 | -1.1914 | -3.5391
-0.96 | -1.1392 | -3.4236
-0.95 | -1.095 | -3.3051
-0.94 | -1.0555 | -3.2013
-0.93 | -1.0168 | -3.0978
-0.92 | -0.9795 | -2.9974
-0.91 | -0.9384 | -2.8876
-0.9 | -0.8953 | -2.7744
-0.89 | -0.8626 | -2.6778
-0.88 | -0.8278 | -2.5882
-0.87 | -0.7968 | -2.5155
-0.86 | -0.7664 | -2.4261
-0.85 | -0.734 | -2.3347
-0.84 | -0.7017 | -2.2536
-0.83 | -0.6757 | -2.1713
-0.82 | -0.6479 | -2.0961
-0.81 | -0.6211 | -2.0154
-0.8 | -0.5963 | -1.9401
-0.79 | -0.5728 | -1.8834
-0.78 | -0.5489 | -1.8102
-0.77 | -0.527 | -1.7463
-0.76 | -0.5034 | -1.6777
-0.75 | -0.48039 | -1.6169
-0.74 | -0.46142 | -1.5576
-0.73 | -0.43986 | -1.5036
-0.72 | -0.42403 | -1.4383
-0.71 | -0.40353 | -1.386
-0.7 | -0.38371 | -1.3315
-0.69 | -0.36776 | -1.289
-0.68 | -0.35338 | -1.235
-0.67 | -0.33421 | -1.1907
-0.66 | -0.32014 | -1.1491
-0.65 | -0.30486 | -1.1013
-0.64 | -0.29115 | -1.0587
-0.63 | -0.2776 | -1.0276
-0.62 | -0.26333 | -0.9793
-0.61 | -0.25157 | -0.9334
-0.6 | -0.23838 | -0.9013
-0.59 | -0.2279 | -0.8661
-0.58 | -0.21614 | -0.8329
-0.57 | -0.20472 | -0.7953
-0.56 | -0.1956 | -0.7629
-0.55 | -0.18572 | -0.735
-0.54 | -0.17683 | -0.703
-0.53 | -0.16747 | -0.679
-0.52 | -0.15864 | -0.6515
-0.51 | -0.15065 | -0.6232
-0.5 | -0.1419 | -0.5974
-0.49 | -0.13558 | -0.5755
-0.48 | -0.12733 | -0.5542
-0.47 | -0.12129 | -0.5284
-0.46 | -0.11419 | -0.508
-0.45 | -0.10709 | -0.49
-0.44 | -0.10116 | -0.4701
-0.43 | -0.09579 | -0.44732
-0.42 | -0.09079 | -0.43403
-0.41 | -0.08487 | -0.41155
-0.4 | -0.07991 | -0.39333
-0.39 | -0.07579 | -0.37518
-0.38 | -0.07079 | -0.35952
-0.37 | -0.06703 | -0.34559
-0.36 | -0.06253 | -0.32677
-0.35 | -0.05928 | -0.31153
-0.34 | -0.05498 | -0.29739
-0.33 | -0.05122 | -0.28467
-0.32 | -0.048179 | -0.26955
-0.31 | -0.045055 | -0.2555
-0.3 | -0.041955 | -0.24405
-0.29 | -0.039499 | -0.23036
-0.28 | -0.036555 | -0.21851
-0.27 | -0.034284 | -0.20561
-0.26 | -0.031669 | -0.19536
-0.25 | -0.029482 | -0.18372
-0.24 | -0.027448 | -0.17378
-0.23 | -0.025414 | -0.16324
-0.22 | -0.023335 | -0.15471
-0.21 | -0.021548 | -0.1427
-0.2 | -0.019966 | -0.13435
-0.19 | -0.018352 | -0.12437
-0.18 | -0.016719 | -0.11593
-0.17 | -0.015312 | -0.10723
-0.16 | -0.014059 | -0.09969
-0.15 | -0.012802 | -0.09238
-0.14 | -0.011635 | -0.08543
-0.13 | -0.010548 | -0.07796
-0.12 | -0.009497 | -0.07223
-0.11 | -0.008468 | -0.06654
-0.1 | -0.007634 | -0.06111
-0.09 | -0.006765 | -0.05577
-0.08 | -0.005944 | -0.05115
-0.07 | -0.005129 | -0.046792
-0.06 | -0.0043779 | -0.042417
-0.05 | -0.0036645 | -0.038561
-0.04 | -0.0029364 | -0.035044
-0.03 | -0.0022496 | -0.031685
-0.02 | -0.0015159 | -0.028934
-0.01 | -0.0007882 | -0.02553
0 | -1.98e-05 | -0.022904
0.01 | 0.0008252 | -0.02089
0.02 | 0.001656 | -0.017501
0.03 | 0.0026383 | -0.014993
0.04 | 0.0036494 | -0.012221
0.05 | 0.0047956 | -0.009183
0.06 | 0.006055 | -0.005998
0.07 | 0.007508 | -0.0020937
0.08 | 0.009104 | 0.0022643
0.09 | 0.010879 | 0.008374
0.1 | 0.0131 | 0.015678
0.11 | 0.015407 | 0.024996
0.12 | 0.018142 | 0.036907
0.13 | 0.021243 | 0.051943
0.14 | 0.024881 | 0.07035
0.15 | 0.028844 | 0.09421
0.16 | 0.033467 | 0.12475
0.17 | 0.038549 | 0.16237
0.18 | 0.044611 | 0.20863
0.19 | 0.05119 | 0.26633
0.2 | 0.05805 | 0.33719
0.21 | 0.06717 | 0.42405
0.22 | 0.07682 | 0.52998
0.23 | 0.08816 | 0.6536
0.24 | 0.10061 | 0.8066
0.25 | 0.11555 | 0.999
0.26 | 0.13203 | 1.2269
0.27 | 0.14969 | 1.4971
0.28 | 0.17111 | 1.827
0.29 | 0.19432 | 2.2228
0.3 | 0.22032 | 2.7054
0.31 | 0.25034 | 3.2662
0.32 | 0.28401 | 3.9553
0.33 | 0.32307 | 4.7781
0.34 | 0.36683 | 5.751
0.35 | 0.41535 | 6.901
0.36 | 0.47245 | 8.333
0.37 | 0.53432 | 10.03
0.38 | 0.5972 | 12.057
0.39 | 0.6806 | 14.469
0.4 | 0.7761 | 17.385
0.41 | 0.8876 | 20.9
0.42 | 1.0166 | 25.122
0.43 | 1.168 | 30.238
0.44 | 1.3442 | 36.386
0.45 | 1.5548 | 43.723
0.46 | 1.804 | 52.597
0.47 | 2.0969 | 62.99
0.48 | 2.4549 | 75.78
0.49 | 2.8793 | 90.84
0.5 | 3.3877 | 109.23