## Diode Characteristic (uA-mm)
VGS (V) | VDS = 0.000 V | VDS = 0.500 V
-1.25 | -4.1126 | -11.113
-1.24 | -3.9576 | -10.71
-1.23 | -3.8327 | -10.372
-1.22 | -3.6925 | -10.028
-1.21 | -3.5469 | -9.688
-1.2 | -3.4147 | -9.345
-1.19 | -3.2849 | -9.114
-1.18 | -3.1745 | -8.772
-1.17 | -3.0568 | -8.494
-1.16 | -2.9368 | -8.227
-1.15 | -2.8482 | -7.92
-1.14 | -2.7343 | -7.681
-1.13 | -2.6281 | -7.446
-1.12 | -2.5327 | -7.222
-1.11 | -2.447 | -6.953
-1.1 | -2.3432 | -6.746
-1.09 | -2.2539 | -6.509
-1.08 | -2.1756 | -6.297
-1.07 | -2.0914 | -6.034
-1.06 | -2.0058 | -5.837
-1.05 | -1.933 | -5.624
-1.04 | -1.8494 | -5.461
-1.03 | -1.7878 | -5.268
-1.02 | -1.7184 | -5.092
-1.01 | -1.6532 | -4.9187
-1 | -1.5814 | -4.7378
-0.99 | -1.5254 | -4.5901
-0.98 | -1.462 | -4.4091
-0.97 | -1.4055 | -4.2635
-0.96 | -1.3502 | -4.1335
-0.95 | -1.3026 | -3.9825
-0.94 | -1.2478 | -3.8547
-0.93 | -1.1973 | -3.7092
-0.92 | -1.147 | -3.5637
-0.91 | -1.106 | -3.4626
-0.9 | -1.0639 | -3.327
-0.89 | -1.022 | -3.215
-0.88 | -0.9808 | -3.0964
-0.87 | -0.9366 | -2.9876
-0.86 | -0.8968 | -2.8544
-0.85 | -0.86 | -2.7537
-0.84 | -0.8177 | -2.6681
-0.83 | -0.7857 | -2.5625
-0.82 | -0.7589 | -2.4697
-0.81 | -0.7224 | -2.3676
-0.8 | -0.6911 | -2.2906
-0.79 | -0.6597 | -2.2097
-0.78 | -0.6331 | -2.1259
-0.77 | -0.5988 | -2.0482
-0.76 | -0.5762 | -1.9683
-0.75 | -0.5513 | -1.894
-0.74 | -0.5278 | -1.8118
-0.73 | -0.5 | -1.749
-0.72 | -0.48341 | -1.6845
-0.71 | -0.46206 | -1.621
-0.7 | -0.4413 | -1.5629
-0.69 | -0.42164 | -1.5008
-0.68 | -0.40122 | -1.441
-0.67 | -0.38171 | -1.3889
-0.66 | -0.36392 | -1.3238
-0.65 | -0.34772 | -1.28
-0.64 | -0.33242 | -1.2281
-0.63 | -0.31537 | -1.1793
-0.62 | -0.299 | -1.1341
-0.61 | -0.2851 | -1.0879
-0.6 | -0.27029 | -1.054
-0.59 | -0.25636 | -0.9982
-0.58 | -0.24666 | -0.9626
-0.57 | -0.23362 | -0.9204
-0.56 | -0.22104 | -0.8835
-0.55 | -0.21017 | -0.8472
-0.54 | -0.1994 | -0.811
-0.53 | -0.18992 | -0.7782
-0.52 | -0.17929 | -0.7434
-0.51 | -0.17037 | -0.7124
-0.5 | -0.16051 | -0.6809
-0.49 | -0.15298 | -0.6567
-0.48 | -0.1447 | -0.6295
-0.47 | -0.13517 | -0.603
-0.46 | -0.1279 | -0.5731
-0.45 | -0.12071 | -0.5518
-0.44 | -0.11413 | -0.5226
-0.43 | -0.10718 | -0.5052
-0.42 | -0.10114 | -0.48043
-0.41 | -0.09518 | -0.46139
-0.4 | -0.08974 | -0.43882
-0.39 | -0.0842 | -0.42457
-0.38 | -0.07934 | -0.40838
-0.37 | -0.07442 | -0.388
-0.36 | -0.06968 | -0.36997
-0.35 | -0.0652 | -0.35163
-0.34 | -0.06118 | -0.33767
-0.33 | -0.05722 | -0.32083
-0.32 | -0.05299 | -0.30604
-0.31 | -0.049986 | -0.29154
-0.3 | -0.046564 | -0.2799
-0.29 | -0.043406 | -0.26522
-0.28 | -0.040324 | -0.25252
-0.27 | -0.03757 | -0.238
-0.26 | -0.034659 | -0.22472
-0.25 | -0.032274 | -0.21174
-0.24 | -0.029912 | -0.19951
-0.23 | -0.027531 | -0.18911
-0.22 | -0.025526 | -0.17831
-0.21 | -0.023631 | -0.16649
-0.2 | -0.021782 | -0.15682
-0.19 | -0.019872 | -0.14518
-0.18 | -0.018151 | -0.13526
-0.17 | -0.016745 | -0.12705
-0.16 | -0.015401 | -0.11683
-0.15 | -0.013782 | -0.10893
-0.14 | -0.012589 | -0.1007
-0.13 | -0.011406 | -0.09242
-0.12 | -0.010281 | -0.08498
-0.11 | -0.009169 | -0.07824
-0.1 | -0.008177 | -0.07192
-0.09 | -0.007217 | -0.06695
-0.08 | -0.00636 | -0.06149
-0.07 | -0.005471 | -0.05594
-0.06 | -0.0046805 | -0.05119
-0.05 | -0.0038976 | -0.046291
-0.04 | -0.0031138 | -0.042257
-0.03 | -0.0023899 | -0.03815
-0.02 | -0.0016058 | -0.034116
-0.01 | -0.000839 | -0.03053
0 | -1.8e-05 | -0.027147
0.01 | 0.0008438 | -0.024258
0.02 | 0.0017551 | -0.021416
0.03 | 0.0027526 | -0.01811
0.04 | 0.0038772 | -0.014869
0.05 | 0.0050844 | -0.01133
0.06 | 0.006494 | -0.007525
0.07 | 0.008024 | -0.0032508
0.08 | 0.009779 | 0.0020235
0.09 | 0.011717 | 0.008274
0.1 | 0.014044 | 0.016086
0.11 | 0.01663 | 0.025873
0.12 | 0.019541 | 0.038673
0.13 | 0.022879 | 0.054362
0.14 | 0.026829 | 0.07391
0.15 | 0.03095 | 0.09922
0.16 | 0.035928 | 0.13067
0.17 | 0.041302 | 0.17024
0.18 | 0.047848 | 0.21843
0.19 | 0.054982 | 0.27817
0.2 | 0.0623 | 0.3522
0.21 | 0.07197 | 0.44288
0.22 | 0.08292 | 0.55387
0.23 | 0.09471 | 0.6823
0.24 | 0.1075 | 0.8434
0.25 | 0.12388 | 1.0435
0.26 | 0.14162 | 1.2807
0.27 | 0.16112 | 1.562
0.28 | 0.1835 | 1.907
0.29 | 0.20803 | 2.3157
0.3 | 0.23692 | 2.8172
0.31 | 0.26892 | 3.4074
0.32 | 0.30446 | 4.1148
0.33 | 0.34552 | 4.9703
0.34 | 0.39177 | 5.935
0.35 | 0.44443 | 7.154
0.36 | 0.50288 | 8.608
0.37 | 0.56884 | 10.358
0.38 | 0.6383 | 12.458
0.39 | 0.7254 | 14.99
0.4 | 0.8253 | 17.991
0.41 | 0.9442 | 21.588
0.42 | 1.0789 | 25.989
0.43 | 1.2334 | 31.272
0.44 | 1.4212 | 37.579
0.45 | 1.6382 | 45.157
0.46 | 1.9034 | 54.339
0.47 | 2.206 | 65.11
0.48 | 2.5736 | 78.24
0.49 | 3.023 | 94
0.5 | 3.5425 | 112.75