## Diode Characteristic (uA-mm)
VGS (V) | VDS = 0.000 V | VDS = 0.500 V
-1.25 | -3.7561 | -10.609
-1.24 | -3.6371 | -10.248
-1.23 | -3.4999 | -9.885
-1.22 | -3.3854 | -9.567
-1.21 | -3.2555 | -9.236
-1.2 | -3.1529 | -8.976
-1.19 | -3.0166 | -8.669
-1.18 | -2.8956 | -8.378
-1.17 | -2.8185 | -8.107
-1.16 | -2.7013 | -7.814
-1.15 | -2.5967 | -7.601
-1.14 | -2.5128 | -7.337
-1.13 | -2.4184 | -7.105
-1.12 | -2.3225 | -6.886
-1.11 | -2.2291 | -6.646
-1.1 | -2.1479 | -6.415
-1.09 | -2.0709 | -6.209
-1.08 | -1.9965 | -6.043
-1.07 | -1.9269 | -5.77
-1.06 | -1.8491 | -5.57
-1.05 | -1.7749 | -5.402
-1.04 | -1.7172 | -5.234
-1.03 | -1.6445 | -5.048
-1.02 | -1.5848 | -4.8902
-1.01 | -1.5126 | -4.7173
-1 | -1.4544 | -4.5826
-0.99 | -1.4045 | -4.4173
-0.98 | -1.3514 | -4.2664
-0.97 | -1.2937 | -4.1339
-0.96 | -1.2468 | -3.967
-0.95 | -1.1939 | -3.8576
-0.94 | -1.1469 | -3.6706
-0.93 | -1.1031 | -3.5525
-0.92 | -1.0622 | -3.4496
-0.91 | -1.0195 | -3.3108
-0.9 | -0.9751 | -3.2013
-0.89 | -0.9383 | -3.0847
-0.88 | -0.9001 | -2.9815
-0.87 | -0.8594 | -2.8817
-0.86 | -0.8255 | -2.7677
-0.85 | -0.7913 | -2.667
-0.84 | -0.7558 | -2.5697
-0.83 | -0.7288 | -2.4812
-0.82 | -0.6957 | -2.3979
-0.81 | -0.6644 | -2.3079
-0.8 | -0.6396 | -2.2093
-0.79 | -0.6137 | -2.1536
-0.78 | -0.5879 | -2.0685
-0.77 | -0.567 | -1.9877
-0.76 | -0.5363 | -1.9081
-0.75 | -0.5127 | -1.8401
-0.74 | -0.49401 | -1.7667
-0.73 | -0.47202 | -1.701
-0.72 | -0.45142 | -1.6506
-0.71 | -0.43075 | -1.5875
-0.7 | -0.41247 | -1.5101
-0.69 | -0.39308 | -1.4613
-0.68 | -0.37554 | -1.4035
-0.67 | -0.35707 | -1.3511
-0.66 | -0.34197 | -1.3017
-0.65 | -0.326 | -1.2478
-0.64 | -0.31163 | -1.1992
-0.63 | -0.296 | -1.1491
-0.62 | -0.27965 | -1.1054
-0.61 | -0.26777 | -1.0556
-0.6 | -0.25424 | -1.0201
-0.59 | -0.24271 | -0.9756
-0.58 | -0.23036 | -0.9298
-0.57 | -0.21975 | -0.8905
-0.56 | -0.20717 | -0.8652
-0.55 | -0.19712 | -0.8271
-0.54 | -0.18677 | -0.7963
-0.53 | -0.17683 | -0.7578
-0.52 | -0.16783 | -0.7258
-0.51 | -0.15855 | -0.7019
-0.5 | -0.15021 | -0.6749
-0.49 | -0.14315 | -0.649
-0.48 | -0.13504 | -0.6209
-0.47 | -0.12816 | -0.5956
-0.46 | -0.12095 | -0.5695
-0.45 | -0.11358 | -0.545
-0.44 | -0.10733 | -0.5197
-0.43 | -0.10146 | -0.50286
-0.42 | -0.09531 | -0.48283
-0.41 | -0.09019 | -0.45525
-0.4 | -0.0846 | -0.43832
-0.39 | -0.07953 | -0.42061
-0.38 | -0.0742 | -0.39916
-0.37 | -0.06977 | -0.38017
-0.36 | -0.0656 | -0.36257
-0.35 | -0.0613 | -0.34755
-0.34 | -0.05798 | -0.33218
-0.33 | -0.05393 | -0.31675
-0.32 | -0.05019 | -0.30488
-0.31 | -0.047423 | -0.29049
-0.3 | -0.044216 | -0.27422
-0.29 | -0.041268 | -0.26143
-0.28 | -0.0386 | -0.24809
-0.27 | -0.035859 | -0.23447
-0.26 | -0.033226 | -0.22195
-0.25 | -0.031011 | -0.21226
-0.24 | -0.028916 | -0.19986
-0.23 | -0.026592 | -0.18843
-0.22 | -0.024486 | -0.17711
-0.21 | -0.022539 | -0.1656
-0.2 | -0.020818 | -0.15374
-0.19 | -0.019271 | -0.14465
-0.18 | -0.017519 | -0.13391
-0.17 | -0.016039 | -0.12425
-0.16 | -0.014708 | -0.11563
-0.15 | -0.013502 | -0.1079
-0.14 | -0.01211 | -0.09931
-0.13 | -0.01101 | -0.09235
-0.12 | -0.009928 | -0.08569
-0.11 | -0.008992 | -0.07928
-0.1 | -0.00792 | -0.07209
-0.09 | -0.006987 | -0.06609
-0.08 | -0.00618 | -0.06039
-0.07 | -0.005443 | -0.0555
-0.06 | -0.0046187 | -0.05053
-0.05 | -0.0038148 | -0.045505
-0.04 | -0.0030978 | -0.041167
-0.03 | -0.0023275 | -0.03698
-0.02 | -0.0016198 | -0.03357
-0.01 | -0.0008131 | -0.029861
0 | -3.5e-06 | -0.02653
0.01 | 0.0008313 | -0.02365
0.02 | 0.0017601 | -0.020646
0.03 | 0.0027305 | -0.017445
0.04 | 0.0038609 | -0.014256
0.05 | 0.005032 | -0.01082
0.06 | 0.006322 | -0.007134
0.07 | 0.007973 | -0.0028791
0.08 | 0.009639 | 0.0022476
0.09 | 0.011625 | 0.008568
0.1 | 0.013806 | 0.0164
0.11 | 0.016481 | 0.026437
0.12 | 0.019281 | 0.039284
0.13 | 0.022635 | 0.055458
0.14 | 0.026281 | 0.07489
0.15 | 0.030788 | 0.10072
0.16 | 0.035581 | 0.13312
0.17 | 0.04139 | 0.17308
0.18 | 0.047519 | 0.22252
0.19 | 0.054945 | 0.28385
0.2 | 0.06241 | 0.35944
0.21 | 0.07195 | 0.45229
0.22 | 0.08268 | 0.56419
0.23 | 0.09522 | 0.6935
0.24 | 0.1085 | 0.8634
0.25 | 0.12409 | 1.0647
0.26 | 0.14153 | 1.3065
0.27 | 0.16154 | 1.5944
0.28 | 0.18417 | 1.9429
0.29 | 0.20904 | 2.3638
0.3 | 0.23811 | 2.8611
0.31 | 0.26946 | 3.4588
0.32 | 0.30637 | 4.1769
0.33 | 0.34844 | 5.0416
0.34 | 0.39462 | 6.017
0.35 | 0.44764 | 7.257
0.36 | 0.50627 | 8.737
0.37 | 0.5729 | 10.494
0.38 | 0.6521 | 12.615
0.39 | 0.7391 | 15.132
0.4 | 0.8399 | 18.131
0.41 | 0.9603 | 21.804
0.42 | 1.0999 | 26.221
0.43 | 1.2566 | 31.486
0.44 | 1.4411 | 37.745
0.45 | 1.6653 | 45.379
0.46 | 1.9192 | 54.572
0.47 | 2.2361 | 65.34
0.48 | 2.6061 | 78.47
0.49 | 3.0499 | 94.23
0.5 | 3.5892 | 112.81