## Diode Characteristic (uA-mm)
VGS (V) | VDS = 0.000 V | VDS = 0.500 V
-1.25 | -4.0218 | -11.15
-1.24 | -3.8666 | -10.778
-1.23 | -3.7181 | -10.448
-1.22 | -3.5766 | -10.071
-1.21 | -3.4317 | -9.723
-1.2 | -3.3116 | -9.401
-1.19 | -3.1939 | -9.027
-1.18 | -3.0654 | -8.732
-1.17 | -2.9479 | -8.48
-1.16 | -2.8398 | -8.157
-1.15 | -2.7249 | -7.883
-1.14 | -2.6299 | -7.664
-1.13 | -2.5268 | -7.411
-1.12 | -2.4314 | -7.141
-1.11 | -2.3281 | -6.941
-1.1 | -2.2512 | -6.7
-1.09 | -2.1488 | -6.459
-1.08 | -2.0757 | -6.234
-1.07 | -2.0013 | -6.058
-1.06 | -1.9138 | -5.824
-1.05 | -1.8496 | -5.632
-1.04 | -1.7654 | -5.42
-1.03 | -1.6931 | -5.228
-1.02 | -1.6328 | -5.056
-1.01 | -1.5685 | -4.8689
-1 | -1.5112 | -4.6881
-0.99 | -1.4535 | -4.5215
-0.98 | -1.381 | -4.3567
-0.97 | -1.3333 | -4.2201
-0.96 | -1.2832 | -4.0751
-0.95 | -1.2355 | -3.9361
-0.94 | -1.1831 | -3.7894
-0.93 | -1.1337 | -3.6533
-0.92 | -1.0871 | -3.5259
-0.91 | -1.0478 | -3.3888
-0.9 | -1.0031 | -3.27
-0.89 | -0.9625 | -3.1299
-0.88 | -0.9211 | -3.0201
-0.87 | -0.8855 | -2.9264
-0.86 | -0.8443 | -2.822
-0.85 | -0.8124 | -2.7148
-0.84 | -0.7767 | -2.6125
-0.83 | -0.7447 | -2.5152
-0.82 | -0.7121 | -2.4232
-0.81 | -0.6817 | -2.3346
-0.8 | -0.6504 | -2.2521
-0.79 | -0.6228 | -2.1538
-0.78 | -0.5944 | -2.0751
-0.77 | -0.567 | -2.0088
-0.76 | -0.5474 | -1.9185
-0.75 | -0.5201 | -1.8537
-0.74 | -0.5003 | -1.7825
-0.73 | -0.48047 | -1.7074
-0.72 | -0.45758 | -1.6424
-0.71 | -0.43733 | -1.5907
-0.7 | -0.41723 | -1.5279
-0.69 | -0.39662 | -1.4678
-0.68 | -0.37877 | -1.3979
-0.67 | -0.35941 | -1.3459
-0.66 | -0.34081 | -1.2942
-0.65 | -0.32496 | -1.2457
-0.64 | -0.31068 | -1.1945
-0.63 | -0.29571 | -1.1458
-0.62 | -0.28221 | -1.0999
-0.61 | -0.26794 | -1.0532
-0.6 | -0.25455 | -1.013
-0.59 | -0.24128 | -0.9749
-0.58 | -0.22864 | -0.9325
-0.57 | -0.21706 | -0.893
-0.56 | -0.20627 | -0.8524
-0.55 | -0.19534 | -0.815
-0.54 | -0.18572 | -0.7811
-0.53 | -0.17647 | -0.7486
-0.52 | -0.16721 | -0.7189
-0.51 | -0.15857 | -0.6899
-0.5 | -0.14992 | -0.6619
-0.49 | -0.1415 | -0.6325
-0.48 | -0.13379 | -0.6084
-0.47 | -0.12587 | -0.5794
-0.46 | -0.11875 | -0.5539
-0.45 | -0.11119 | -0.5283
-0.44 | -0.10564 | -0.5071
-0.43 | -0.09892 | -0.48964
-0.42 | -0.09378 | -0.46361
-0.41 | -0.08809 | -0.44527
-0.4 | -0.08288 | -0.42462
-0.39 | -0.07772 | -0.40613
-0.38 | -0.07312 | -0.38666
-0.37 | -0.06813 | -0.37098
-0.36 | -0.06384 | -0.35332
-0.35 | -0.0597 | -0.33798
-0.34 | -0.05597 | -0.32275
-0.33 | -0.0525 | -0.30725
-0.32 | -0.049203 | -0.29377
-0.31 | -0.046081 | -0.27761
-0.3 | -0.043048 | -0.26418
-0.29 | -0.040171 | -0.2497
-0.28 | -0.037358 | -0.23878
-0.27 | -0.034727 | -0.22586
-0.26 | -0.032474 | -0.21319
-0.25 | -0.029914 | -0.20074
-0.24 | -0.027912 | -0.18913
-0.23 | -0.025662 | -0.17936
-0.22 | -0.023709 | -0.16861
-0.21 | -0.022019 | -0.15726
-0.2 | -0.020195 | -0.14815
-0.19 | -0.018381 | -0.13878
-0.18 | -0.016897 | -0.13025
-0.17 | -0.01543 | -0.12097
-0.16 | -0.014191 | -0.11206
-0.15 | -0.012852 | -0.10448
-0.14 | -0.011677 | -0.09587
-0.13 | -0.010623 | -0.08906
-0.12 | -0.009629 | -0.08148
-0.11 | -0.008566 | -0.07484
-0.1 | -0.007667 | -0.06903
-0.09 | -0.006777 | -0.0637
-0.08 | -0.006006 | -0.05839
-0.07 | -0.005146 | -0.05337
-0.06 | -0.0044068 | -0.047783
-0.05 | -0.0036943 | -0.044349
-0.04 | -0.0029607 | -0.039832
-0.03 | -0.0022554 | -0.03622
-0.02 | -0.0015075 | -0.032195
-0.01 | -0.0007928 | -0.029215
0 | -1.85e-05 | -0.026044
0.01 | 0.0007921 | -0.022864
0.02 | 0.0016749 | -0.020003
0.03 | 0.0026016 | -0.017181
0.04 | 0.0036655 | -0.014164
0.05 | 0.0048415 | -0.01094
0.06 | 0.006139 | -0.007342
0.07 | 0.007576 | -0.0031888
0.08 | 0.009249 | 0.0017569
0.09 | 0.011116 | 0.007786
0.1 | 0.013317 | 0.015326
0.11 | 0.015692 | 0.024884
0.12 | 0.018534 | 0.036854
0.13 | 0.021621 | 0.052296
0.14 | 0.025401 | 0.07122
0.15 | 0.029419 | 0.096
0.16 | 0.034096 | 0.12704
0.17 | 0.039332 | 0.16598
0.18 | 0.045647 | 0.21382
0.19 | 0.05235 | 0.27348
0.2 | 0.05936 | 0.34525
0.21 | 0.0687 | 0.435
0.22 | 0.07911 | 0.54546
0.23 | 0.09067 | 0.6717
0.24 | 0.10357 | 0.8343
0.25 | 0.1191 | 1.0312
0.26 | 0.13602 | 1.2628
0.27 | 0.15507 | 1.5503
0.28 | 0.17716 | 1.8899
0.29 | 0.20006 | 2.2934
0.3 | 0.22867 | 2.7986
0.31 | 0.2607 | 3.3863
0.32 | 0.29492 | 4.0994
0.33 | 0.33453 | 4.9413
0.34 | 0.37852 | 5.918
0.35 | 0.43132 | 7.157
0.36 | 0.48902 | 8.605
0.37 | 0.55465 | 10.366
0.38 | 0.6217 | 12.466
0.39 | 0.7101 | 14.963
0.4 | 0.8074 | 18.009
0.41 | 0.9229 | 21.645
0.42 | 1.0583 | 26.054
0.43 | 1.2114 | 31.28
0.44 | 1.3973 | 37.631
0.45 | 1.6152 | 45.214
0.46 | 1.8739 | 54.493
0.47 | 2.1765 | 65.13
0.48 | 2.5526 | 78.47
0.49 | 2.991 | 94.17
0.5 | 3.5168 | 112.93