## Diode Characteristic (uA-mm)
VGS (V) | VDS = 0.000 V | VDS = 0.500 V
-1.25 | -3.5679 | -9.682
-1.24 | -3.455 | -9.39
-1.23 | -3.2971 | -9.053
-1.22 | -3.1716 | -8.773
-1.21 | -3.0719 | -8.511
-1.2 | -2.9707 | -8.228
-1.19 | -2.8638 | -7.935
-1.18 | -2.7668 | -7.699
-1.17 | -2.6623 | -7.489
-1.16 | -2.5689 | -7.243
-1.15 | -2.4702 | -7.031
-1.14 | -2.3812 | -6.796
-1.13 | -2.2929 | -6.574
-1.12 | -2.2175 | -6.355
-1.11 | -2.1305 | -6.131
-1.1 | -2.0544 | -5.941
-1.09 | -1.9885 | -5.713
-1.08 | -1.9207 | -5.519
-1.07 | -1.8438 | -5.357
-1.06 | -1.7726 | -5.168
-1.05 | -1.7048 | -5.0027
-1.04 | -1.6482 | -4.844
-1.03 | -1.5848 | -4.6679
-1.02 | -1.5204 | -4.506
-1.01 | -1.4692 | -4.3806
-1 | -1.413 | -4.2158
-0.99 | -1.3492 | -4.0931
-0.98 | -1.2984 | -3.9532
-0.97 | -1.2501 | -3.812
-0.96 | -1.1973 | -3.6919
-0.95 | -1.1517 | -3.5808
-0.94 | -1.1079 | -3.4529
-0.93 | -1.0656 | -3.3407
-0.92 | -1.0238 | -3.2133
-0.91 | -0.9811 | -3.1016
-0.9 | -0.9461 | -3.006
-0.89 | -0.904 | -2.9088
-0.88 | -0.8731 | -2.7865
-0.87 | -0.8394 | -2.6989
-0.86 | -0.8014 | -2.5904
-0.85 | -0.7756 | -2.4978
-0.84 | -0.7368 | -2.4106
-0.83 | -0.7057 | -2.3335
-0.82 | -0.6772 | -2.2385
-0.81 | -0.652 | -2.1688
-0.8 | -0.6197 | -2.0779
-0.79 | -0.5902 | -2.019
-0.78 | -0.5674 | -1.9382
-0.77 | -0.5472 | -1.8666
-0.76 | -0.5245 | -1.795
-0.75 | -0.502 | -1.7344
-0.74 | -0.48221 | -1.6726
-0.73 | -0.46112 | -1.6228
-0.72 | -0.44213 | -1.5561
-0.71 | -0.42113 | -1.4992
-0.7 | -0.40013 | -1.4427
-0.69 | -0.38407 | -1.3889
-0.68 | -0.36873 | -1.3305
-0.67 | -0.34761 | -1.2841
-0.66 | -0.33129 | -1.2249
-0.65 | -0.31561 | -1.1786
-0.64 | -0.30302 | -1.1389
-0.63 | -0.28813 | -1.0971
-0.62 | -0.27547 | -1.0516
-0.61 | -0.26259 | -1.0148
-0.6 | -0.2502 | -0.9734
-0.59 | -0.23645 | -0.9344
-0.58 | -0.22395 | -0.9024
-0.57 | -0.21305 | -0.8572
-0.56 | -0.20262 | -0.8204
-0.55 | -0.19198 | -0.7967
-0.54 | -0.18212 | -0.7633
-0.53 | -0.17187 | -0.7337
-0.52 | -0.16274 | -0.7005
-0.51 | -0.15529 | -0.6795
-0.5 | -0.14841 | -0.6472
-0.49 | -0.13943 | -0.6119
-0.48 | -0.13116 | -0.5946
-0.47 | -0.12463 | -0.5688
-0.46 | -0.11666 | -0.5477
-0.45 | -0.11091 | -0.5247
-0.44 | -0.1038 | -0.5028
-0.43 | -0.09807 | -0.48206
-0.42 | -0.09274 | -0.4638
-0.41 | -0.08761 | -0.44371
-0.4 | -0.08218 | -0.42856
-0.39 | -0.07727 | -0.40786
-0.38 | -0.07296 | -0.38964
-0.37 | -0.06947 | -0.37317
-0.36 | -0.06426 | -0.35371
-0.35 | -0.06031 | -0.34068
-0.34 | -0.0558 | -0.32386
-0.33 | -0.0526 | -0.31003
-0.32 | -0.049714 | -0.29364
-0.31 | -0.046565 | -0.28118
-0.3 | -0.043443 | -0.2691
-0.29 | -0.040147 | -0.25409
-0.28 | -0.037486 | -0.24047
-0.27 | -0.034903 | -0.22842
-0.26 | -0.032379 | -0.21499
-0.25 | -0.030065 | -0.20412
-0.24 | -0.027864 | -0.19298
-0.23 | -0.025557 | -0.18271
-0.22 | -0.023707 | -0.17088
-0.21 | -0.021838 | -0.1611
-0.2 | -0.020179 | -0.15231
-0.19 | -0.018606 | -0.13958
-0.18 | -0.017023 | -0.13007
-0.17 | -0.015493 | -0.11941
-0.16 | -0.014188 | -0.1141
-0.15 | -0.012952 | -0.10429
-0.14 | -0.011695 | -0.09603
-0.13 | -0.010543 | -0.08913
-0.12 | -0.009534 | -0.08277
-0.11 | -0.008544 | -0.07552
-0.1 | -0.007688 | -0.06969
-0.09 | -0.006725 | -0.06356
-0.08 | -0.005959 | -0.0574
-0.07 | -0.005127 | -0.05342
-0.06 | -0.0044094 | -0.048074
-0.05 | -0.0036439 | -0.044084
-0.04 | -0.0029496 | -0.040368
-0.03 | -0.002211 | -0.036068
-0.02 | -0.001528 | -0.032595
-0.01 | -0.0007501 | -0.029094
0 | -4.41e-05 | -0.025708
0.01 | 0.0007975 | -0.022771
0.02 | 0.0016285 | -0.019726
0.03 | 0.0026135 | -0.017051
0.04 | 0.0036231 | -0.013852
0.05 | 0.0047954 | -0.01056
0.06 | 0.006039 | -0.007017
0.07 | 0.007503 | -0.0027725
0.08 | 0.009132 | 0.0023384
0.09 | 0.011067 | 0.008337
0.1 | 0.013065 | 0.015985
0.11 | 0.015463 | 0.025639
0.12 | 0.018204 | 0.03809
0.13 | 0.021291 | 0.053603
0.14 | 0.024837 | 0.07267
0.15 | 0.028769 | 0.09746
0.16 | 0.033331 | 0.1286
0.17 | 0.038403 | 0.16725
0.18 | 0.044234 | 0.2142
0.19 | 0.051049 | 0.2736
0.2 | 0.05777 | 0.34578
0.21 | 0.06679 | 0.43494
0.22 | 0.07685 | 0.54283
0.23 | 0.08795 | 0.6656
0.24 | 0.10053 | 0.8251
0.25 | 0.11496 | 1.0172
0.26 | 0.13136 | 1.2505
0.27 | 0.14956 | 1.5234
0.28 | 0.16989 | 1.8581
0.29 | 0.19313 | 2.2563
0.3 | 0.22 | 2.7385
0.31 | 0.25067 | 3.3133
0.32 | 0.28416 | 3.9974
0.33 | 0.3234 | 4.8245
0.34 | 0.3663 | 5.786
0.35 | 0.41548 | 6.97
0.36 | 0.47004 | 8.394
0.37 | 0.53608 | 10.072
0.38 | 0.5999 | 12.108
0.39 | 0.6843 | 14.549
0.4 | 0.7803 | 17.483
0.41 | 0.8889 | 20.968
0.42 | 1.0218 | 25.235
0.43 | 1.1729 | 30.305
0.44 | 1.3538 | 36.381
0.45 | 1.5604 | 43.741
0.46 | 1.8115 | 52.648
0.47 | 2.1095 | 62.92
0.48 | 2.4569 | 75.74
0.49 | 2.8921 | 90.88
0.5 | 3.405 | 109.05