## Diode Characteristic (uA-mm)
VGS (V) | VDS = 0.000 V | VDS = 0.500 V
-1.25 | -3.5828 | -9.932
-1.24 | -3.4671 | -9.56
-1.23 | -3.3275 | -9.256
-1.22 | -3.209 | -8.98
-1.21 | -3.1108 | -8.718
-1.2 | -2.983 | -8.427
-1.19 | -2.8687 | -8.144
-1.18 | -2.7762 | -7.865
-1.17 | -2.6751 | -7.647
-1.16 | -2.5777 | -7.375
-1.15 | -2.4809 | -7.116
-1.14 | -2.397 | -6.903
-1.13 | -2.2972 | -6.668
-1.12 | -2.2279 | -6.436
-1.11 | -2.1388 | -6.249
-1.1 | -2.0402 | -6.05
-1.09 | -1.9736 | -5.811
-1.08 | -1.9018 | -5.588
-1.07 | -1.8319 | -5.456
-1.06 | -1.7616 | -5.28
-1.05 | -1.6885 | -5.094
-1.04 | -1.624 | -4.9359
-1.03 | -1.567 | -4.7769
-1.02 | -1.5065 | -4.5867
-1.01 | -1.4424 | -4.4341
-1 | -1.3938 | -4.2899
-0.99 | -1.3356 | -4.1476
-0.98 | -1.2873 | -3.9944
-0.97 | -1.2453 | -3.8639
-0.96 | -1.2015 | -3.7271
-0.95 | -1.1455 | -3.6042
-0.94 | -1.1032 | -3.5018
-0.93 | -1.0592 | -3.366
-0.92 | -1.0174 | -3.2297
-0.91 | -0.9747 | -3.1289
-0.9 | -0.9404 | -3.0176
-0.89 | -0.9039 | -2.8945
-0.88 | -0.866 | -2.7952
-0.87 | -0.8278 | -2.7038
-0.86 | -0.7929 | -2.6114
-0.85 | -0.7616 | -2.5143
-0.84 | -0.7255 | -2.4284
-0.83 | -0.6989 | -2.3587
-0.82 | -0.6681 | -2.2725
-0.81 | -0.6444 | -2.1645
-0.8 | -0.6137 | -2.1024
-0.79 | -0.5905 | -2.0151
-0.78 | -0.5634 | -1.9343
-0.77 | -0.5365 | -1.863
-0.76 | -0.5132 | -1.8101
-0.75 | -0.49575 | -1.7255
-0.74 | -0.47212 | -1.6681
-0.73 | -0.45292 | -1.605
-0.72 | -0.4332 | -1.5417
-0.71 | -0.41158 | -1.4829
-0.7 | -0.39448 | -1.4299
-0.69 | -0.37528 | -1.3737
-0.68 | -0.35741 | -1.3261
-0.67 | -0.34106 | -1.2687
-0.66 | -0.32611 | -1.215
-0.65 | -0.30909 | -1.1693
-0.64 | -0.29528 | -1.1263
-0.63 | -0.2844 | -1.0836
-0.62 | -0.26806 | -1.0386
-0.61 | -0.25399 | -1.003
-0.6 | -0.24313 | -0.9613
-0.59 | -0.23187 | -0.9266
-0.58 | -0.21895 | -0.8902
-0.57 | -0.20991 | -0.8557
-0.56 | -0.19914 | -0.8168
-0.55 | -0.18899 | -0.7844
-0.54 | -0.17865 | -0.7537
-0.53 | -0.16871 | -0.72
-0.52 | -0.16035 | -0.6942
-0.51 | -0.15352 | -0.6586
-0.5 | -0.1446 | -0.6354
-0.49 | -0.13707 | -0.609
-0.48 | -0.12941 | -0.5806
-0.47 | -0.12321 | -0.5629
-0.46 | -0.11596 | -0.5358
-0.45 | -0.10851 | -0.5144
-0.44 | -0.10313 | -0.49277
-0.43 | -0.09674 | -0.47139
-0.42 | -0.09129 | -0.45211
-0.41 | -0.08646 | -0.43011
-0.4 | -0.08052 | -0.41122
-0.39 | -0.07565 | -0.39604
-0.38 | -0.07126 | -0.3767
-0.37 | -0.06712 | -0.35922
-0.36 | -0.06274 | -0.3431
-0.35 | -0.05865 | -0.32867
-0.34 | -0.05532 | -0.31346
-0.33 | -0.05169 | -0.29843
-0.32 | -0.048492 | -0.2843
-0.31 | -0.045637 | -0.26893
-0.3 | -0.042403 | -0.25629
-0.29 | -0.039565 | -0.2438
-0.28 | -0.037012 | -0.23129
-0.27 | -0.034173 | -0.2192
-0.26 | -0.031708 | -0.20642
-0.25 | -0.029659 | -0.19642
-0.24 | -0.027335 | -0.18399
-0.23 | -0.025514 | -0.17238
-0.22 | -0.023703 | -0.16178
-0.21 | -0.021858 | -0.15195
-0.2 | -0.019939 | -0.14172
-0.19 | -0.018307 | -0.13188
-0.18 | -0.016983 | -0.12379
-0.17 | -0.015516 | -0.11393
-0.16 | -0.01409 | -0.10676
-0.15 | -0.012806 | -0.09965
-0.14 | -0.011662 | -0.09108
-0.13 | -0.010648 | -0.08427
-0.12 | -0.0095 | -0.07809
-0.11 | -0.008613 | -0.0714
-0.1 | -0.007683 | -0.06579
-0.09 | -0.006802 | -0.06051
-0.08 | -0.005963 | -0.05489
-0.07 | -0.005128 | -0.05045
-0.06 | -0.0043947 | -0.045398
-0.05 | -0.0036729 | -0.041239
-0.04 | -0.0029441 | -0.037356
-0.03 | -0.0022531 | -0.034252
-0.02 | -0.0015236 | -0.030762
-0.01 | -0.0008154 | -0.02772
0 | -2.19e-05 | -0.024607
0.01 | 0.0008041 | -0.021924
0.02 | 0.0016614 | -0.019071
0.03 | 0.0026234 | -0.016336
0.04 | 0.0036331 | -0.013356
0.05 | 0.0047944 | -0.010227
0.06 | 0.006005 | -0.006709
0.07 | 0.007442 | -0.0027812
0.08 | 0.009031 | 0.0021618
0.09 | 0.011023 | 0.00808
0.1 | 0.012958 | 0.015564
0.11 | 0.015357 | 0.024941
0.12 | 0.017975 | 0.03714
0.13 | 0.021237 | 0.052714
0.14 | 0.024679 | 0.07163
0.15 | 0.028686 | 0.09586
0.16 | 0.033141 | 0.12665
0.17 | 0.038629 | 0.16545
0.18 | 0.044231 | 0.21265
0.19 | 0.050881 | 0.27231
0.2 | 0.05763 | 0.34455
0.21 | 0.06676 | 0.43414
0.22 | 0.0766 | 0.54322
0.23 | 0.0878 | 0.666
0.24 | 0.10082 | 0.8279
0.25 | 0.11545 | 1.0238
0.26 | 0.13182 | 1.2528
0.27 | 0.14983 | 1.5373
0.28 | 0.17097 | 1.875
0.29 | 0.19465 | 2.2806
0.3 | 0.22118 | 2.7683
0.31 | 0.25122 | 3.353
0.32 | 0.28532 | 4.0527
0.33 | 0.32414 | 4.8797
0.34 | 0.36728 | 5.854
0.35 | 0.41688 | 7.053
0.36 | 0.47438 | 8.49
0.37 | 0.54006 | 10.212
0.38 | 0.6024 | 12.299
0.39 | 0.6876 | 14.78
0.4 | 0.7885 | 17.716
0.41 | 0.8985 | 21.311
0.42 | 1.0324 | 25.655
0.43 | 1.1844 | 30.828
0.44 | 1.3601 | 37.005
0.45 | 1.5758 | 44.471
0.46 | 1.8328 | 53.553
0.47 | 2.1307 | 64.07
0.48 | 2.4907 | 76.96
0.49 | 2.9262 | 92.47
0.5 | 3.4501 | 110.97