## Diode Characteristic (uA-mm)
VGS (V) | VDS = 0.000 V | VDS = 0.500 V
-1.25 | -3.8248 | -11.041
-1.24 | -3.7101 | -10.607
-1.23 | -3.5747 | -10.288
-1.22 | -3.4526 | -9.963
-1.21 | -3.2902 | -9.619
-1.2 | -3.1762 | -9.313
-1.19 | -3.0584 | -8.978
-1.18 | -2.9381 | -8.713
-1.17 | -2.8231 | -8.418
-1.16 | -2.733 | -8.107
-1.15 | -2.6303 | -7.847
-1.14 | -2.5286 | -7.575
-1.13 | -2.439 | -7.326
-1.12 | -2.3393 | -7.069
-1.11 | -2.251 | -6.842
-1.1 | -2.1707 | -6.628
-1.09 | -2.0772 | -6.391
-1.08 | -2.0039 | -6.192
-1.07 | -1.9258 | -5.991
-1.06 | -1.851 | -5.761
-1.05 | -1.7781 | -5.572
-1.04 | -1.7204 | -5.375
-1.03 | -1.6519 | -5.203
-1.02 | -1.5831 | -5.018
-1.01 | -1.5109 | -4.8334
-1 | -1.4673 | -4.6767
-0.99 | -1.4013 | -4.518
-0.98 | -1.3367 | -4.3243
-0.97 | -1.2884 | -4.1806
-0.96 | -1.2348 | -4.0364
-0.95 | -1.195 | -3.8969
-0.94 | -1.1413 | -3.785
-0.93 | -1.0977 | -3.647
-0.92 | -1.0493 | -3.5121
-0.91 | -1.0097 | -3.3942
-0.9 | -0.964 | -3.2665
-0.89 | -0.923 | -3.1673
-0.88 | -0.888 | -3.0355
-0.87 | -0.8497 | -2.9154
-0.86 | -0.8168 | -2.8168
-0.85 | -0.7836 | -2.7253
-0.84 | -0.7511 | -2.6297
-0.83 | -0.7157 | -2.5229
-0.82 | -0.6861 | -2.4413
-0.81 | -0.6552 | -2.3312
-0.8 | -0.6275 | -2.2607
-0.79 | -0.6009 | -2.1756
-0.78 | -0.5713 | -2.0937
-0.77 | -0.5436 | -2.0111
-0.76 | -0.5209 | -1.9327
-0.75 | -0.50531 | -1.8523
-0.74 | -0.48281 | -1.7809
-0.73 | -0.4575 | -1.7164
-0.72 | -0.43672 | -1.6483
-0.71 | -0.41825 | -1.5799
-0.7 | -0.39708 | -1.5186
-0.69 | -0.3811 | -1.4643
-0.68 | -0.36306 | -1.4066
-0.67 | -0.34653 | -1.3442
-0.66 | -0.32978 | -1.2953
-0.65 | -0.31392 | -1.2389
-0.64 | -0.29866 | -1.1906
-0.63 | -0.28241 | -1.1399
-0.62 | -0.27176 | -1.1038
-0.61 | -0.25477 | -1.0592
-0.6 | -0.24337 | -1.0094
-0.59 | -0.23175 | -0.9681
-0.58 | -0.22033 | -0.9299
-0.57 | -0.20867 | -0.896
-0.56 | -0.19917 | -0.8586
-0.55 | -0.18913 | -0.8199
-0.54 | -0.17909 | -0.7912
-0.53 | -0.16998 | -0.7623
-0.52 | -0.15987 | -0.7317
-0.51 | -0.15215 | -0.6962
-0.5 | -0.14341 | -0.6658
-0.49 | -0.13583 | -0.6374
-0.48 | -0.12809 | -0.612
-0.47 | -0.12042 | -0.5842
-0.46 | -0.11423 | -0.56
-0.45 | -0.10798 | -0.5337
-0.44 | -0.1015 | -0.5096
-0.43 | -0.09555 | -0.48986
-0.42 | -0.0903 | -0.47037
-0.41 | -0.08482 | -0.45048
-0.4 | -0.07985 | -0.43047
-0.39 | -0.07458 | -0.40745
-0.38 | -0.0699 | -0.39134
-0.37 | -0.06589 | -0.37415
-0.36 | -0.06179 | -0.35929
-0.35 | -0.05791 | -0.34052
-0.34 | -0.05433 | -0.32332
-0.33 | -0.05055 | -0.30952
-0.32 | -0.047619 | -0.29372
-0.31 | -0.044952 | -0.28013
-0.3 | -0.041797 | -0.26604
-0.29 | -0.038975 | -0.25169
-0.28 | -0.036339 | -0.23994
-0.27 | -0.033695 | -0.22848
-0.26 | -0.031354 | -0.21578
-0.25 | -0.029125 | -0.20318
-0.24 | -0.026946 | -0.1929
-0.23 | -0.024866 | -0.18118
-0.22 | -0.022899 | -0.1708
-0.21 | -0.021213 | -0.16199
-0.2 | -0.019521 | -0.15009
-0.19 | -0.017944 | -0.14035
-0.18 | -0.016368 | -0.13109
-0.17 | -0.014992 | -0.12134
-0.16 | -0.013728 | -0.11393
-0.15 | -0.012454 | -0.10593
-0.14 | -0.011405 | -0.09689
-0.13 | -0.010378 | -0.09
-0.12 | -0.009382 | -0.08332
-0.11 | -0.008361 | -0.07732
-0.1 | -0.007502 | -0.07104
-0.09 | -0.006623 | -0.06481
-0.08 | -0.005849 | -0.05879
-0.07 | -0.005084 | -0.05374
-0.06 | -0.0043495 | -0.048915
-0.05 | -0.0036536 | -0.044178
-0.04 | -0.0029057 | -0.040343
-0.03 | -0.0022251 | -0.036292
-0.02 | -0.0014937 | -0.033042
-0.01 | -0.000782 | -0.029463
0 | -8e-06 | -0.025965
0.01 | 0.000772 | -0.023233
0.02 | 0.0016641 | -0.020288
0.03 | 0.0025918 | -0.017293
0.04 | 0.0036377 | -0.014333
0.05 | 0.0047631 | -0.011176
0.06 | 0.005918 | -0.007819
0.07 | 0.007475 | -0.0037315
0.08 | 0.009089 | 0.0008318
0.09 | 0.010891 | 0.006555
0.1 | 0.013022 | 0.013651
0.11 | 0.015422 | 0.022559
0.12 | 0.018163 | 0.033887
0.13 | 0.021122 | 0.048274
0.14 | 0.024677 | 0.06633
0.15 | 0.028866 | 0.08926
0.16 | 0.033321 | 0.11849
0.17 | 0.038632 | 0.15474
0.18 | 0.04459 | 0.20018
0.19 | 0.051527 | 0.25651
0.2 | 0.05841 | 0.32443
0.21 | 0.06712 | 0.4107
0.22 | 0.07788 | 0.5145
0.23 | 0.08932 | 0.6371
0.24 | 0.10241 | 0.792
0.25 | 0.11758 | 0.9833
0.26 | 0.13412 | 1.2082
0.27 | 0.15337 | 1.4818
0.28 | 0.17501 | 1.8137
0.29 | 0.19907 | 2.2094
0.3 | 0.22653 | 2.6923
0.31 | 0.25689 | 3.2635
0.32 | 0.29241 | 3.946
0.33 | 0.33193 | 4.7842
0.34 | 0.3766 | 5.75
0.35 | 0.42906 | 6.93
0.36 | 0.48485 | 8.362
0.37 | 0.55435 | 10.102
0.38 | 0.6181 | 12.155
0.39 | 0.7051 | 14.591
0.4 | 0.8077 | 17.586
0.41 | 0.9234 | 21.149
0.42 | 1.0612 | 25.54
0.43 | 1.2166 | 30.653
0.44 | 1.4017 | 36.89
0.45 | 1.6236 | 44.389
0.46 | 1.8798 | 53.411
0.47 | 2.2023 | 64.09
0.48 | 2.5777 | 77.17
0.49 | 3.0254 | 92.6
0.5 | 3.5775 | 111.19