## Diode Characteristic (uA-mm)
VGS (V) | VDS = 0.000 V | VDS = 0.500 V
-1.25 | -4.3853 | -12.72
-1.24 | -4.2068 | -12.265
-1.23 | -4.0416 | -11.811
-1.22 | -3.8983 | -11.42
-1.21 | -3.757 | -11.063
-1.2 | -3.608 | -10.694
-1.19 | -3.4736 | -10.342
-1.18 | -3.3328 | -9.996
-1.17 | -3.2093 | -9.618
-1.16 | -3.0855 | -9.315
-1.15 | -2.9651 | -9.008
-1.14 | -2.849 | -8.679
-1.13 | -2.7508 | -8.404
-1.12 | -2.6403 | -8.116
-1.11 | -2.5263 | -7.823
-1.1 | -2.429 | -7.526
-1.09 | -2.34 | -7.282
-1.08 | -2.2458 | -7.019
-1.07 | -2.1498 | -6.827
-1.06 | -2.0686 | -6.569
-1.05 | -1.9827 | -6.348
-1.04 | -1.9094 | -6.116
-1.03 | -1.8296 | -5.928
-1.02 | -1.7622 | -5.71
-1.01 | -1.6923 | -5.515
-1 | -1.6223 | -5.316
-0.99 | -1.5556 | -5.128
-0.98 | -1.4954 | -4.9566
-0.97 | -1.4324 | -4.7809
-0.96 | -1.3742 | -4.6334
-0.95 | -1.3219 | -4.4485
-0.94 | -1.2621 | -4.2791
-0.93 | -1.2081 | -4.1334
-0.92 | -1.1529 | -3.9613
-0.91 | -1.1123 | -3.8444
-0.9 | -1.0614 | -3.687
-0.89 | -1.0154 | -3.5376
-0.88 | -0.9757 | -3.4245
-0.87 | -0.9288 | -3.3018
-0.86 | -0.8861 | -3.1712
-0.85 | -0.8501 | -3.0699
-0.84 | -0.8147 | -2.9256
-0.83 | -0.7806 | -2.8288
-0.82 | -0.7473 | -2.7203
-0.81 | -0.7143 | -2.6144
-0.8 | -0.6873 | -2.5154
-0.79 | -0.6524 | -2.4192
-0.78 | -0.6216 | -2.3529
-0.77 | -0.5923 | -2.2503
-0.76 | -0.5645 | -2.1608
-0.75 | -0.54 | -2.0807
-0.74 | -0.5169 | -1.9906
-0.73 | -0.49418 | -1.9241
-0.72 | -0.4721 | -1.8403
-0.71 | -0.44764 | -1.7734
-0.7 | -0.42646 | -1.6955
-0.69 | -0.4072 | -1.6351
-0.68 | -0.38754 | -1.5714
-0.67 | -0.37136 | -1.4968
-0.66 | -0.35084 | -1.443
-0.65 | -0.33335 | -1.3885
-0.64 | -0.31909 | -1.3295
-0.63 | -0.30393 | -1.2704
-0.62 | -0.29018 | -1.213
-0.61 | -0.27435 | -1.1721
-0.6 | -0.25965 | -1.13
-0.59 | -0.24596 | -1.0809
-0.58 | -0.23443 | -1.0399
-0.57 | -0.22197 | -0.995
-0.56 | -0.2107 | -0.9524
-0.55 | -0.19856 | -0.9127
-0.54 | -0.18774 | -0.8693
-0.53 | -0.17859 | -0.8326
-0.52 | -0.16913 | -0.7947
-0.51 | -0.16022 | -0.7619
-0.5 | -0.15137 | -0.7274
-0.49 | -0.14296 | -0.7011
-0.48 | -0.13595 | -0.6692
-0.47 | -0.12844 | -0.6372
-0.46 | -0.12102 | -0.6119
-0.45 | -0.11405 | -0.5851
-0.44 | -0.10724 | -0.556
-0.43 | -0.10045 | -0.534
-0.42 | -0.09468 | -0.505
-0.41 | -0.08912 | -0.48963
-0.4 | -0.08346 | -0.47176
-0.39 | -0.07844 | -0.44777
-0.38 | -0.07373 | -0.42937
-0.37 | -0.06915 | -0.40887
-0.36 | -0.06471 | -0.39159
-0.35 | -0.06039 | -0.37063
-0.34 | -0.05646 | -0.35456
-0.33 | -0.05276 | -0.33954
-0.32 | -0.049682 | -0.32325
-0.31 | -0.046396 | -0.30588
-0.3 | -0.043265 | -0.29331
-0.29 | -0.040419 | -0.27661
-0.28 | -0.037415 | -0.26384
-0.27 | -0.034733 | -0.24886
-0.26 | -0.032242 | -0.23573
-0.25 | -0.029688 | -0.22307
-0.24 | -0.02767 | -0.21089
-0.23 | -0.025636 | -0.19983
-0.22 | -0.023806 | -0.18669
-0.21 | -0.021845 | -0.17695
-0.2 | -0.020028 | -0.16615
-0.19 | -0.018474 | -0.15409
-0.18 | -0.016997 | -0.14355
-0.17 | -0.015465 | -0.13433
-0.16 | -0.014146 | -0.12441
-0.15 | -0.012975 | -0.11561
-0.14 | -0.011812 | -0.10789
-0.13 | -0.010539 | -0.09893
-0.12 | -0.009571 | -0.09154
-0.11 | -0.008611 | -0.08435
-0.1 | -0.007791 | -0.07748
-0.09 | -0.006753 | -0.07115
-0.08 | -0.00597 | -0.06491
-0.07 | -0.00521 | -0.05942
-0.06 | -0.0044501 | -0.05396
-0.05 | -0.003709 | -0.048961
-0.04 | -0.0029758 | -0.044318
-0.03 | -0.0022386 | -0.040265
-0.02 | -0.0015427 | -0.036193
-0.01 | -0.0007632 | -0.032534
0 | -2.07e-05 | -0.028724
0.01 | 0.0008101 | -0.025287
0.02 | 0.001656 | -0.022174
0.03 | 0.0026499 | -0.01886
0.04 | 0.0036676 | -0.015752
0.05 | 0.0048718 | -0.012393
0.06 | 0.006103 | -0.008887
0.07 | 0.007619 | -0.0046375
0.08 | 0.009345 | 0.0001379
0.09 | 0.011189 | 0.005957
0.1 | 0.013368 | 0.01302
0.11 | 0.015772 | 0.022141
0.12 | 0.018677 | 0.033692
0.13 | 0.021861 | 0.048127
0.14 | 0.025468 | 0.06594
0.15 | 0.029612 | 0.08911
0.16 | 0.034502 | 0.1187
0.17 | 0.039876 | 0.15517
0.18 | 0.046095 | 0.20018
0.19 | 0.053049 | 0.25588
0.2 | 0.06008 | 0.32537
0.21 | 0.06947 | 0.41275
0.22 | 0.08011 | 0.51713
0.23 | 0.09201 | 0.6393
0.24 | 0.10558 | 0.7977
0.25 | 0.12068 | 0.9841
0.26 | 0.13846 | 1.2144
0.27 | 0.15776 | 1.4915
0.28 | 0.17996 | 1.8206
0.29 | 0.20533 | 2.2254
0.3 | 0.23302 | 2.7046
0.31 | 0.26677 | 3.29
0.32 | 0.3031 | 3.9859
0.33 | 0.34306 | 4.8288
0.34 | 0.38986 | 5.813
0.35 | 0.44232 | 7.008
0.36 | 0.50109 | 8.464
0.37 | 0.5655 | 10.221
0.38 | 0.6442 | 12.321
0.39 | 0.7367 | 14.802
0.4 | 0.8392 | 17.809
0.41 | 0.9584 | 21.424
0.42 | 1.0985 | 25.821
0.43 | 1.257 | 31.095
0.44 | 1.4531 | 37.465
0.45 | 1.679 | 45.082
0.46 | 1.9507 | 54.26
0.47 | 2.2683 | 65.2
0.48 | 2.6542 | 78.47
0.49 | 3.1172 | 94.16
0.5 | 3.6633 | 113.34