## Diode Characteristic (uA-mm)
VGS (V) | VDS = 0.000 V | VDS = 0.500 V
-1.25 | -4.2235 | -11.924
-1.24 | -4.0521 | -11.53
-1.23 | -3.8886 | -11.171
-1.22 | -3.766 | -10.821
-1.21 | -3.6315 | -10.518
-1.2 | -3.4752 | -10.107
-1.19 | -3.3409 | -9.806
-1.18 | -3.2072 | -9.478
-1.17 | -3.108 | -9.133
-1.16 | -2.9864 | -8.863
-1.15 | -2.8846 | -8.561
-1.14 | -2.7727 | -8.286
-1.13 | -2.6606 | -8.012
-1.12 | -2.5837 | -7.733
-1.11 | -2.4685 | -7.504
-1.1 | -2.3728 | -7.237
-1.09 | -2.2787 | -6.98
-1.08 | -2.1931 | -6.727
-1.07 | -2.1111 | -6.476
-1.06 | -2.0285 | -6.297
-1.05 | -1.952 | -6.083
-1.04 | -1.8714 | -5.892
-1.03 | -1.7859 | -5.674
-1.02 | -1.7162 | -5.497
-1.01 | -1.6533 | -5.302
-1 | -1.5882 | -5.095
-0.99 | -1.5315 | -4.9409
-0.98 | -1.4716 | -4.7648
-0.97 | -1.4161 | -4.598
-0.96 | -1.3564 | -4.4291
-0.95 | -1.293 | -4.2927
-0.94 | -1.2367 | -4.1345
-0.93 | -1.1923 | -3.9744
-0.92 | -1.1331 | -3.8524
-0.91 | -1.0896 | -3.6978
-0.9 | -1.0477 | -3.5715
-0.89 | -1.0058 | -3.4463
-0.88 | -0.9657 | -3.3273
-0.87 | -0.9258 | -3.2033
-0.86 | -0.8893 | -3.0832
-0.85 | -0.848 | -2.9664
-0.84 | -0.815 | -2.8817
-0.83 | -0.7821 | -2.7722
-0.82 | -0.7441 | -2.6692
-0.81 | -0.7153 | -2.5748
-0.8 | -0.6836 | -2.4663
-0.79 | -0.6514 | -2.3923
-0.78 | -0.622 | -2.2847
-0.77 | -0.5983 | -2.2173
-0.76 | -0.5689 | -2.116
-0.75 | -0.5454 | -2.0428
-0.74 | -0.5171 | -1.9609
-0.73 | -0.49856 | -1.8829
-0.72 | -0.47535 | -1.8189
-0.71 | -0.45274 | -1.7524
-0.7 | -0.43442 | -1.6814
-0.69 | -0.41168 | -1.6308
-0.68 | -0.39204 | -1.5587
-0.67 | -0.37709 | -1.4964
-0.66 | -0.35466 | -1.434
-0.65 | -0.33866 | -1.3727
-0.64 | -0.32346 | -1.3259
-0.63 | -0.30755 | -1.2678
-0.62 | -0.29419 | -1.2208
-0.61 | -0.27904 | -1.1715
-0.6 | -0.26459 | -1.126
-0.59 | -0.25219 | -1.0752
-0.58 | -0.23855 | -1.0368
-0.57 | -0.22703 | -0.9905
-0.56 | -0.216 | -0.9481
-0.55 | -0.20422 | -0.9111
-0.54 | -0.19371 | -0.8728
-0.53 | -0.1835 | -0.8437
-0.52 | -0.17442 | -0.8065
-0.51 | -0.16479 | -0.7658
-0.5 | -0.156 | -0.726
-0.49 | -0.14704 | -0.6963
-0.48 | -0.13934 | -0.6703
-0.47 | -0.13168 | -0.6403
-0.46 | -0.1236 | -0.6127
-0.45 | -0.11685 | -0.582
-0.44 | -0.10988 | -0.5606
-0.43 | -0.10373 | -0.5383
-0.42 | -0.09784 | -0.5115
-0.41 | -0.09244 | -0.4951
-0.4 | -0.08714 | -0.47505
-0.39 | -0.08125 | -0.45512
-0.38 | -0.076 | -0.43652
-0.37 | -0.07176 | -0.41546
-0.36 | -0.06689 | -0.39453
-0.35 | -0.06298 | -0.37805
-0.34 | -0.05887 | -0.35676
-0.33 | -0.05513 | -0.34481
-0.32 | -0.05135 | -0.32675
-0.31 | -0.048435 | -0.31139
-0.3 | -0.045107 | -0.29664
-0.29 | -0.042022 | -0.28078
-0.28 | -0.038942 | -0.26575
-0.27 | -0.036421 | -0.2524
-0.26 | -0.033891 | -0.24035
-0.25 | -0.031297 | -0.22559
-0.24 | -0.028885 | -0.21255
-0.23 | -0.026876 | -0.20008
-0.22 | -0.024698 | -0.18808
-0.21 | -0.022869 | -0.1771
-0.2 | -0.020926 | -0.165
-0.19 | -0.019187 | -0.15358
-0.18 | -0.017566 | -0.14443
-0.17 | -0.016145 | -0.13476
-0.16 | -0.014737 | -0.12456
-0.15 | -0.013525 | -0.11611
-0.14 | -0.012226 | -0.10619
-0.13 | -0.011154 | -0.09884
-0.12 | -0.010005 | -0.09107
-0.11 | -0.008946 | -0.08419
-0.1 | -0.007982 | -0.07703
-0.09 | -0.007115 | -0.07059
-0.08 | -0.00621 | -0.06434
-0.07 | -0.00544 | -0.05903
-0.06 | -0.0046328 | -0.054
-0.05 | -0.0038495 | -0.048612
-0.04 | -0.0031064 | -0.044025
-0.03 | -0.0023694 | -0.040101
-0.02 | -0.0015974 | -0.035862
-0.01 | -0.00085 | -0.03219
0 | -2.14e-05 | -0.028339
0.01 | 0.0008497 | -0.025244
0.02 | 0.0017343 | -0.022104
0.03 | 0.0027586 | -0.018996
0.04 | 0.0038235 | -0.015439
0.05 | 0.0050517 | -0.012147
0.06 | 0.006353 | -0.008568
0.07 | 0.007855 | -0.0044098
0.08 | 0.00952 | 0.0004641
0.09 | 0.01158 | 0.006413
0.1 | 0.013791 | 0.013714
0.11 | 0.016236 | 0.022944
0.12 | 0.01898 | 0.034645
0.13 | 0.022452 | 0.049235
0.14 | 0.026033 | 0.06761
0.15 | 0.030266 | 0.09075
0.16 | 0.03508 | 0.12071
0.17 | 0.040731 | 0.15662
0.18 | 0.047026 | 0.20264
0.19 | 0.053967 | 0.25965
0.2 | 0.06075 | 0.32963
0.21 | 0.07035 | 0.4164
0.22 | 0.08069 | 0.51978
0.23 | 0.09228 | 0.644
0.24 | 0.10611 | 0.8017
0.25 | 0.12144 | 0.9928
0.26 | 0.13889 | 1.2207
0.27 | 0.15767 | 1.4997
0.28 | 0.1793 | 1.8313
0.29 | 0.20455 | 2.2273
0.3 | 0.23287 | 2.7177
0.31 | 0.26518 | 3.3008
0.32 | 0.30103 | 3.9921
0.33 | 0.34089 | 4.8403
0.34 | 0.38737 | 5.816
0.35 | 0.43818 | 7.015
0.36 | 0.49856 | 8.458
0.37 | 0.56659 | 10.211
0.38 | 0.6328 | 12.308
0.39 | 0.7231 | 14.781
0.4 | 0.8267 | 17.814
0.41 | 0.942 | 21.458
0.42 | 1.0828 | 25.87
0.43 | 1.2419 | 31.074
0.44 | 1.4258 | 37.434
0.45 | 1.6564 | 45.054
0.46 | 1.9256 | 54.287
0.47 | 2.2445 | 65.08
0.48 | 2.6205 | 78.45
0.49 | 3.0869 | 94.18
0.5 | 3.6455 | 113.16