## Diode Characteristic (uA-mm)
VGS (V) | VDS = 0.000 V | VDS = 0.500 V
-1.25 | -5.484 | -16.212
-1.24 | -5.256 | -15.668
-1.23 | -5.056 | -15.111
-1.22 | -4.8246 | -14.613
-1.21 | -4.6644 | -14.067
-1.2 | -4.4502 | -13.593
-1.19 | -4.3065 | -13.136
-1.18 | -4.1057 | -12.626
-1.17 | -3.9485 | -12.239
-1.16 | -3.8108 | -11.748
-1.15 | -3.6643 | -11.394
-1.14 | -3.5029 | -10.967
-1.13 | -3.3454 | -10.584
-1.12 | -3.2069 | -10.237
-1.11 | -3.0872 | -9.839
-1.1 | -2.9731 | -9.52
-1.09 | -2.8438 | -9.212
-1.08 | -2.7288 | -8.935
-1.07 | -2.6301 | -8.624
-1.06 | -2.5174 | -8.3
-1.05 | -2.4104 | -7.976
-1.04 | -2.3249 | -7.697
-1.03 | -2.2194 | -7.412
-1.02 | -2.1139 | -7.176
-1.01 | -2.0197 | -6.886
-1 | -1.948 | -6.66
-0.99 | -1.869 | -6.429
-0.98 | -1.7889 | -6.167
-0.97 | -1.7201 | -5.951
-0.96 | -1.6403 | -5.728
-0.95 | -1.5745 | -5.521
-0.94 | -1.5044 | -5.316
-0.93 | -1.4381 | -5.088
-0.92 | -1.3738 | -4.8918
-0.91 | -1.3156 | -4.7258
-0.9 | -1.2599 | -4.5624
-0.89 | -1.2037 | -4.3607
-0.88 | -1.146 | -4.2121
-0.87 | -1.1066 | -4.0474
-0.86 | -1.0533 | -3.8962
-0.85 | -1.0048 | -3.7128
-0.84 | -0.9602 | -3.5964
-0.83 | -0.9206 | -3.4542
-0.82 | -0.8746 | -3.3293
-0.81 | -0.8388 | -3.2021
-0.8 | -0.8045 | -3.0777
-0.79 | -0.7584 | -2.9481
-0.78 | -0.7275 | -2.831
-0.77 | -0.6934 | -2.7069
-0.76 | -0.6622 | -2.6043
-0.75 | -0.6263 | -2.4901
-0.74 | -0.5965 | -2.3915
-0.73 | -0.5677 | -2.3
-0.72 | -0.5405 | -2.2154
-0.71 | -0.5162 | -2.1286
-0.7 | -0.49044 | -2.0356
-0.69 | -0.46821 | -1.9489
-0.68 | -0.44547 | -1.8627
-0.67 | -0.42492 | -1.7922
-0.66 | -0.40374 | -1.7191
-0.65 | -0.38439 | -1.6483
-0.64 | -0.36155 | -1.5738
-0.63 | -0.34309 | -1.5132
-0.62 | -0.32461 | -1.4402
-0.61 | -0.30893 | -1.3914
-0.6 | -0.29502 | -1.3186
-0.59 | -0.27883 | -1.2803
-0.58 | -0.26452 | -1.2147
-0.57 | -0.24937 | -1.157
-0.56 | -0.23779 | -1.105
-0.55 | -0.22417 | -1.0582
-0.54 | -0.21112 | -1.0098
-0.53 | -0.19934 | -0.9671
-0.52 | -0.18977 | -0.9213
-0.51 | -0.17943 | -0.8885
-0.5 | -0.16819 | -0.8456
-0.49 | -0.16044 | -0.8049
-0.48 | -0.15094 | -0.7716
-0.47 | -0.14303 | -0.7311
-0.46 | -0.13437 | -0.7044
-0.45 | -0.12652 | -0.6686
-0.44 | -0.11922 | -0.6408
-0.43 | -0.11107 | -0.6108
-0.42 | -0.10432 | -0.5806
-0.41 | -0.09812 | -0.5555
-0.4 | -0.09196 | -0.532
-0.39 | -0.0859 | -0.5034
-0.38 | -0.08065 | -0.4863
-0.37 | -0.07556 | -0.46441
-0.36 | -0.07045 | -0.44144
-0.35 | -0.06552 | -0.41975
-0.34 | -0.06195 | -0.39637
-0.33 | -0.0572 | -0.38287
-0.32 | -0.05364 | -0.36123
-0.31 | -0.05028 | -0.3425
-0.3 | -0.047002 | -0.324
-0.29 | -0.043621 | -0.30589
-0.28 | -0.040641 | -0.29476
-0.27 | -0.03773 | -0.27743
-0.26 | -0.034903 | -0.26264
-0.25 | -0.032602 | -0.24876
-0.24 | -0.030106 | -0.23626
-0.23 | -0.027662 | -0.22092
-0.22 | -0.025528 | -0.2077
-0.21 | -0.023512 | -0.19645
-0.2 | -0.021815 | -0.18298
-0.19 | -0.019916 | -0.17258
-0.18 | -0.018251 | -0.15985
-0.17 | -0.016593 | -0.15068
-0.16 | -0.015312 | -0.1394
-0.15 | -0.013835 | -0.1306
-0.14 | -0.012529 | -0.12088
-0.13 | -0.011216 | -0.11241
-0.12 | -0.010248 | -0.10274
-0.11 | -0.009075 | -0.09545
-0.1 | -0.008168 | -0.08805
-0.09 | -0.007225 | -0.08034
-0.08 | -0.006401 | -0.07368
-0.07 | -0.005513 | -0.06817
-0.06 | -0.0046982 | -0.0616
-0.05 | -0.0039277 | -0.05668
-0.04 | -0.0031429 | -0.05192
-0.03 | -0.0024141 | -0.046533
-0.02 | -0.001615 | -0.041819
-0.01 | -0.0008481 | -0.036835
0 | -1.98e-05 | -0.033144
0.01 | 0.0008548 | -0.029617
0.02 | 0.001812 | -0.026106
0.03 | 0.0028401 | -0.022703
0.04 | 0.0039867 | -0.019069
0.05 | 0.0052065 | -0.014719
0.06 | 0.006736 | -0.011151
0.07 | 0.008331 | -0.006319
0.08 | 0.010127 | -0.0012028
0.09 | 0.012229 | 0.0050662
0.1 | 0.01469 | 0.012853
0.11 | 0.017426 | 0.022637
0.12 | 0.020501 | 0.034634
0.13 | 0.023897 | 0.050394
0.14 | 0.028084 | 0.06936
0.15 | 0.032848 | 0.09355
0.16 | 0.038189 | 0.12501
0.17 | 0.044195 | 0.16417
0.18 | 0.051601 | 0.21206
0.19 | 0.05839 | 0.27196
0.2 | 0.06749 | 0.34486
0.21 | 0.07822 | 0.43738
0.22 | 0.08987 | 0.549
0.23 | 0.1035 | 0.6792
0.24 | 0.11855 | 0.8463
0.25 | 0.13563 | 1.0488
0.26 | 0.15554 | 1.2883
0.27 | 0.17752 | 1.5824
0.28 | 0.20232 | 1.9388
0.29 | 0.23033 | 2.3626
0.3 | 0.26207 | 2.8787
0.31 | 0.29764 | 3.4955
0.32 | 0.33816 | 4.2287
0.33 | 0.3837 | 5.1095
0.34 | 0.43536 | 6.143
0.35 | 0.49319 | 7.41
0.36 | 0.55901 | 8.926
0.37 | 0.6288 | 10.781
0.38 | 0.7119 | 12.976
0.39 | 0.8088 | 15.615
0.4 | 0.9256 | 18.743
0.41 | 1.0565 | 22.542
0.42 | 1.2053 | 27.142
0.43 | 1.383 | 32.629
0.44 | 1.5892 | 39.232
0.45 | 1.8301 | 47.219
0.46 | 2.1209 | 56.915
0.47 | 2.4615 | 68.18
0.48 | 2.859 | 82.04
0.49 | 3.3565 | 98.34
0.5 | 3.9489 | 118.11