## Diode Characteristic (uA-mm)
VGS (V) | VDS = 0.000 V | VDS = 0.500 V
-1.25 | -4.1482 | -11.846
-1.24 | -3.9907 | -11.487
-1.23 | -3.8332 | -11.089
-1.22 | -3.7227 | -10.718
-1.21 | -3.5961 | -10.403
-1.2 | -3.4606 | -10.085
-1.19 | -3.3042 | -9.692
-1.18 | -3.1967 | -9.378
-1.17 | -3.0635 | -9.093
-1.16 | -2.9458 | -8.773
-1.15 | -2.8271 | -8.441
-1.14 | -2.7217 | -8.169
-1.13 | -2.6238 | -7.902
-1.12 | -2.5208 | -7.64
-1.11 | -2.4297 | -7.394
-1.1 | -2.3327 | -7.135
-1.09 | -2.2414 | -6.92
-1.08 | -2.1534 | -6.65
-1.07 | -2.0746 | -6.446
-1.06 | -1.9896 | -6.228
-1.05 | -1.9037 | -6.013
-1.04 | -1.8336 | -5.786
-1.03 | -1.7584 | -5.596
-1.02 | -1.695 | -5.391
-1.01 | -1.6335 | -5.221
-1 | -1.5717 | -5.017
-0.99 | -1.5146 | -4.859
-0.98 | -1.4467 | -4.6921
-0.97 | -1.3875 | -4.5311
-0.96 | -1.3263 | -4.3673
-0.95 | -1.2678 | -4.2253
-0.94 | -1.2202 | -4.0581
-0.93 | -1.1695 | -3.9062
-0.92 | -1.123 | -3.7702
-0.91 | -1.0733 | -3.6479
-0.9 | -1.0304 | -3.5042
-0.89 | -0.9934 | -3.3653
-0.88 | -0.9542 | -3.2452
-0.87 | -0.908 | -3.1285
-0.86 | -0.8742 | -3.0083
-0.85 | -0.8401 | -2.904
-0.84 | -0.8002 | -2.807
-0.83 | -0.7638 | -2.7103
-0.82 | -0.7345 | -2.6044
-0.81 | -0.7022 | -2.4974
-0.8 | -0.6693 | -2.4055
-0.79 | -0.6412 | -2.3192
-0.78 | -0.6139 | -2.2206
-0.77 | -0.5861 | -2.1398
-0.76 | -0.5579 | -2.0651
-0.75 | -0.5346 | -1.9833
-0.74 | -0.5121 | -1.9047
-0.73 | -0.48889 | -1.8335
-0.72 | -0.46824 | -1.7538
-0.71 | -0.44699 | -1.6815
-0.7 | -0.42474 | -1.6309
-0.69 | -0.40427 | -1.5602
-0.68 | -0.38672 | -1.5091
-0.67 | -0.36872 | -1.4484
-0.66 | -0.35088 | -1.3908
-0.65 | -0.33521 | -1.3315
-0.64 | -0.31647 | -1.2842
-0.63 | -0.30145 | -1.224
-0.62 | -0.28832 | -1.18
-0.61 | -0.27236 | -1.1238
-0.6 | -0.25858 | -1.0802
-0.59 | -0.2443 | -1.0403
-0.58 | -0.23338 | -0.9974
-0.57 | -0.22131 | -0.959
-0.56 | -0.20925 | -0.9213
-0.55 | -0.20002 | -0.8822
-0.54 | -0.18937 | -0.8417
-0.53 | -0.17893 | -0.8057
-0.52 | -0.16894 | -0.7676
-0.51 | -0.1614 | -0.7372
-0.5 | -0.15178 | -0.708
-0.49 | -0.14303 | -0.6785
-0.48 | -0.13576 | -0.6548
-0.47 | -0.12806 | -0.6236
-0.46 | -0.12135 | -0.5966
-0.45 | -0.11524 | -0.5717
-0.44 | -0.10779 | -0.5458
-0.43 | -0.10094 | -0.5233
-0.42 | -0.09554 | -0.50126
-0.41 | -0.08986 | -0.47923
-0.4 | -0.08464 | -0.45764
-0.39 | -0.07918 | -0.43632
-0.38 | -0.07436 | -0.41485
-0.37 | -0.06973 | -0.39992
-0.36 | -0.06548 | -0.38445
-0.35 | -0.0615 | -0.36536
-0.34 | -0.05723 | -0.34854
-0.33 | -0.05387 | -0.33036
-0.32 | -0.0504 | -0.31549
-0.31 | -0.047777 | -0.30208
-0.3 | -0.044355 | -0.28503
-0.29 | -0.041627 | -0.27103
-0.28 | -0.038769 | -0.25774
-0.27 | -0.035994 | -0.24297
-0.26 | -0.033401 | -0.2311
-0.25 | -0.030887 | -0.21964
-0.24 | -0.028744 | -0.20693
-0.23 | -0.026358 | -0.19503
-0.22 | -0.024345 | -0.1841
-0.21 | -0.022492 | -0.17235
-0.2 | -0.020675 | -0.16271
-0.19 | -0.019082 | -0.15171
-0.18 | -0.017534 | -0.14114
-0.17 | -0.016036 | -0.13115
-0.16 | -0.014688 | -0.12122
-0.15 | -0.013418 | -0.11243
-0.14 | -0.012087 | -0.10544
-0.13 | -0.010918 | -0.09707
-0.12 | -0.009902 | -0.08955
-0.11 | -0.008956 | -0.08348
-0.1 | -0.007894 | -0.07601
-0.09 | -0.007038 | -0.06979
-0.08 | -0.006158 | -0.06394
-0.07 | -0.005405 | -0.05834
-0.06 | -0.0045829 | -0.05324
-0.05 | -0.0038264 | -0.048257
-0.04 | -0.0030919 | -0.044148
-0.03 | -0.0023302 | -0.039869
-0.02 | -0.001614 | -0.03612
-0.01 | -0.0008159 | -0.032346
0 | -7.4e-06 | -0.028417
0.01 | 0.0008336 | -0.025318
0.02 | 0.0017586 | -0.022015
0.03 | 0.0027399 | -0.018808
0.04 | 0.0038563 | -0.01573
0.05 | 0.005049 | -0.012327
0.06 | 0.006292 | -0.008438
0.07 | 0.007996 | -0.004241
0.08 | 0.009695 | 0.0007114
0.09 | 0.011614 | 0.006573
0.1 | 0.013767 | 0.01431
0.11 | 0.01643 | 0.023635
0.12 | 0.019369 | 0.035621
0.13 | 0.02268 | 0.050626
0.14 | 0.026326 | 0.06973
0.15 | 0.030763 | 0.09384
0.16 | 0.035661 | 0.12485
0.17 | 0.041287 | 0.16245
0.18 | 0.047531 | 0.20981
0.19 | 0.054914 | 0.26881
0.2 | 0.06217 | 0.34094
0.21 | 0.07151 | 0.43033
0.22 | 0.08243 | 0.53882
0.23 | 0.09476 | 0.6659
0.24 | 0.10829 | 0.8271
0.25 | 0.12378 | 1.0232
0.26 | 0.14102 | 1.2585
0.27 | 0.1617 | 1.5422
0.28 | 0.18413 | 1.8889
0.29 | 0.20854 | 2.2931
0.3 | 0.23821 | 2.7892
0.31 | 0.26881 | 3.3824
0.32 | 0.30558 | 4.0823
0.33 | 0.34684 | 4.9429
0.34 | 0.39198 | 5.925
0.35 | 0.44587 | 7.125
0.36 | 0.50461 | 8.596
0.37 | 0.5711 | 10.359
0.38 | 0.6463 | 12.471
0.39 | 0.7387 | 14.97
0.4 | 0.8413 | 18.008
0.41 | 0.9561 | 21.626
0.42 | 1.0969 | 26.076
0.43 | 1.2585 | 31.331
0.44 | 1.4416 | 37.677
0.45 | 1.6685 | 45.32
0.46 | 1.9387 | 54.472
0.47 | 2.2491 | 65.36
0.48 | 2.6202 | 78.61
0.49 | 3.0753 | 94.39
0.5 | 3.6289 | 113.23