## Diode Characteristic (uA-mm)
VGS (V) | VDS = 0.000 V | VDS = 0.500 V
-1.25 | -3.2633 | -8.823
-1.24 | -3.1447 | -8.52
-1.23 | -3.026 | -8.239
-1.22 | -2.9075 | -7.967
-1.21 | -2.7953 | -7.724
-1.2 | -2.7129 | -7.46
-1.19 | -2.6128 | -7.233
-1.18 | -2.5085 | -6.969
-1.17 | -2.4156 | -6.756
-1.16 | -2.337 | -6.555
-1.15 | -2.2593 | -6.343
-1.14 | -2.1762 | -6.136
-1.13 | -2.0928 | -5.915
-1.12 | -2.0148 | -5.735
-1.11 | -1.9486 | -5.5
-1.1 | -1.8723 | -5.349
-1.09 | -1.8063 | -5.174
-1.08 | -1.7386 | -5.006
-1.07 | -1.6804 | -4.8385
-1.06 | -1.6089 | -4.6823
-1.05 | -1.5486 | -4.5252
-1.04 | -1.4892 | -4.3843
-1.03 | -1.4358 | -4.2335
-1.02 | -1.3779 | -4.0839
-1.01 | -1.323 | -3.9243
-1 | -1.2754 | -3.8343
-0.99 | -1.2317 | -3.6906
-0.98 | -1.1852 | -3.5378
-0.97 | -1.1389 | -3.4332
-0.96 | -1.0944 | -3.2948
-0.95 | -1.0483 | -3.1762
-0.94 | -1.0051 | -3.0835
-0.93 | -0.9665 | -2.9799
-0.92 | -0.9297 | -2.8733
-0.91 | -0.8973 | -2.78
-0.9 | -0.8569 | -2.6869
-0.89 | -0.8189 | -2.5776
-0.88 | -0.7925 | -2.502
-0.87 | -0.7574 | -2.4091
-0.86 | -0.7356 | -2.3221
-0.85 | -0.7013 | -2.2454
-0.84 | -0.6726 | -2.1619
-0.83 | -0.6443 | -2.0953
-0.82 | -0.6214 | -2.0075
-0.81 | -0.595 | -1.9481
-0.8 | -0.5694 | -1.8705
-0.79 | -0.544 | -1.8036
-0.78 | -0.5182 | -1.7435
-0.77 | -0.50122 | -1.6712
-0.76 | -0.47404 | -1.6125
-0.75 | -0.45597 | -1.5535
-0.74 | -0.43565 | -1.4926
-0.73 | -0.417 | -1.4353
-0.72 | -0.402 | -1.3839
-0.71 | -0.38179 | -1.3296
-0.7 | -0.36628 | -1.2812
-0.69 | -0.34776 | -1.2293
-0.68 | -0.3324 | -1.1874
-0.67 | -0.31804 | -1.1433
-0.66 | -0.30259 | -1.1056
-0.65 | -0.2883 | -1.0561
-0.64 | -0.27611 | -1.0192
-0.63 | -0.26177 | -0.9777
-0.62 | -0.24979 | -0.9376
-0.61 | -0.23803 | -0.8998
-0.6 | -0.22638 | -0.8604
-0.59 | -0.21626 | -0.828
-0.58 | -0.20714 | -0.7996
-0.57 | -0.19603 | -0.7658
-0.56 | -0.18691 | -0.7399
-0.55 | -0.17752 | -0.7121
-0.54 | -0.16833 | -0.6802
-0.53 | -0.15966 | -0.6537
-0.52 | -0.15088 | -0.6244
-0.51 | -0.14333 | -0.5974
-0.5 | -0.13598 | -0.5746
-0.49 | -0.12844 | -0.5516
-0.48 | -0.12172 | -0.5258
-0.47 | -0.11424 | -0.5057
-0.46 | -0.10897 | -0.48558
-0.45 | -0.10209 | -0.46922
-0.44 | -0.09647 | -0.44897
-0.43 | -0.09095 | -0.4284
-0.42 | -0.08607 | -0.40856
-0.41 | -0.08083 | -0.39239
-0.4 | -0.0763 | -0.37529
-0.39 | -0.07167 | -0.36047
-0.38 | -0.06758 | -0.34136
-0.37 | -0.06335 | -0.32815
-0.36 | -0.05939 | -0.31497
-0.35 | -0.05535 | -0.30091
-0.34 | -0.05183 | -0.28683
-0.33 | -0.049049 | -0.2722
-0.32 | -0.045984 | -0.25772
-0.31 | -0.043209 | -0.24541
-0.3 | -0.040091 | -0.23224
-0.29 | -0.037769 | -0.2205
-0.28 | -0.035258 | -0.20994
-0.27 | -0.032697 | -0.19956
-0.26 | -0.030437 | -0.18597
-0.25 | -0.028209 | -0.17683
-0.24 | -0.026099 | -0.16748
-0.23 | -0.02412 | -0.15703
-0.22 | -0.022351 | -0.14873
-0.21 | -0.020753 | -0.13907
-0.2 | -0.019147 | -0.12879
-0.19 | -0.017646 | -0.12094
-0.18 | -0.0162 | -0.11314
-0.17 | -0.014806 | -0.10532
-0.16 | -0.013475 | -0.09721
-0.15 | -0.012395 | -0.09076
-0.14 | -0.011252 | -0.08376
-0.13 | -0.010087 | -0.07705
-0.12 | -0.009153 | -0.07075
-0.11 | -0.008256 | -0.06552
-0.1 | -0.007366 | -0.05967
-0.09 | -0.00647 | -0.05486
-0.08 | -0.005722 | -0.050294
-0.07 | -0.0049678 | -0.046165
-0.06 | -0.0042773 | -0.042072
-0.05 | -0.0035322 | -0.038256
-0.04 | -0.0028505 | -0.034885
-0.03 | -0.0021524 | -0.03176
-0.02 | -0.0014749 | -0.028589
-0.01 | -0.0007472 | -0.025711
0 | 1.99e-05 | -0.022678
0.01 | 0.000762 | -0.019749
0.02 | 0.0016333 | -0.017313
0.03 | 0.0025044 | -0.014828
0.04 | 0.0035131 | -0.012186
0.05 | 0.0045908 | -0.009239
0.06 | 0.005784 | -0.00614
0.07 | 0.007103 | -0.0024138
0.08 | 0.00877 | 0.001998
0.09 | 0.010474 | 0.007669
0.1 | 0.012467 | 0.014548
0.11 | 0.0146 | 0.023254
0.12 | 0.017355 | 0.034363
0.13 | 0.020271 | 0.04896
0.14 | 0.023557 | 0.06669
0.15 | 0.027233 | 0.08943
0.16 | 0.031774 | 0.11851
0.17 | 0.036572 | 0.1542
0.18 | 0.042045 | 0.19875
0.19 | 0.048677 | 0.25353
0.2 | 0.055977 | 0.32163
0.21 | 0.06338 | 0.40622
0.22 | 0.07253 | 0.50903
0.23 | 0.08315 | 0.627
0.24 | 0.09554 | 0.779
0.25 | 0.10937 | 0.9661
0.26 | 0.12511 | 1.1831
0.27 | 0.14214 | 1.4515
0.28 | 0.16259 | 1.7756
0.29 | 0.18445 | 2.1592
0.3 | 0.21019 | 2.6325
0.31 | 0.23912 | 3.1929
0.32 | 0.27176 | 3.8631
0.33 | 0.309 | 4.6752
0.34 | 0.35073 | 5.6392
0.35 | 0.39677 | 6.773
0.36 | 0.4522 | 8.138
0.37 | 0.51611 | 9.834
0.38 | 0.5768 | 11.841
0.39 | 0.6594 | 14.241
0.4 | 0.7528 | 17.138
0.41 | 0.861 | 20.598
0.42 | 0.9935 | 24.862
0.43 | 1.1421 | 29.846
0.44 | 1.3103 | 35.992
0.45 | 1.5239 | 43.307
0.46 | 1.7758 | 52.249
0.47 | 2.0733 | 62.65
0.48 | 2.4293 | 75.36
0.49 | 2.8621 | 90.69
0.5 | 3.3826 | 108.57