## Diode Characteristic (uA-mm)
VGS (V) | VDS = 0.000 V | VDS = 0.500 V
-1.25 | -3.0837 | -8.365
-1.24 | -2.9747 | -8.089
-1.23 | -2.8745 | -7.793
-1.22 | -2.7656 | -7.597
-1.21 | -2.6657 | -7.325
-1.2 | -2.567 | -7.1
-1.19 | -2.4662 | -6.874
-1.18 | -2.3994 | -6.67
-1.17 | -2.3179 | -6.447
-1.16 | -2.2265 | -6.221
-1.15 | -2.1518 | -6.09
-1.14 | -2.0599 | -5.874
-1.13 | -1.9889 | -5.656
-1.12 | -1.9273 | -5.47
-1.11 | -1.8524 | -5.306
-1.1 | -1.7864 | -5.157
-1.09 | -1.714 | -4.9528
-1.08 | -1.6454 | -4.7664
-1.07 | -1.5994 | -4.6074
-1.06 | -1.5324 | -4.4916
-1.05 | -1.4787 | -4.3489
-1.04 | -1.422 | -4.2072
-1.03 | -1.3741 | -4.0544
-1.02 | -1.3282 | -3.9166
-1.01 | -1.2729 | -3.7875
-1 | -1.2249 | -3.674
-0.99 | -1.181 | -3.5494
-0.98 | -1.1364 | -3.4387
-0.97 | -1.0976 | -3.3108
-0.96 | -1.0483 | -3.2148
-0.95 | -1.0035 | -3.0968
-0.94 | -0.9664 | -2.9996
-0.93 | -0.931 | -2.8917
-0.92 | -0.8953 | -2.7925
-0.91 | -0.857 | -2.6978
-0.9 | -0.8263 | -2.5903
-0.89 | -0.792 | -2.5028
-0.88 | -0.7632 | -2.4159
-0.87 | -0.731 | -2.3222
-0.86 | -0.7004 | -2.2626
-0.85 | -0.6726 | -2.1643
-0.84 | -0.6466 | -2.1017
-0.83 | -0.6205 | -2.0267
-0.82 | -0.5938 | -1.9545
-0.81 | -0.5689 | -1.8817
-0.8 | -0.5456 | -1.829
-0.79 | -0.5216 | -1.7563
-0.78 | -0.5036 | -1.686
-0.77 | -0.47965 | -1.6321
-0.76 | -0.46131 | -1.5748
-0.75 | -0.44103 | -1.5178
-0.74 | -0.42293 | -1.4549
-0.73 | -0.4033 | -1.3989
-0.72 | -0.38903 | -1.3569
-0.71 | -0.36962 | -1.3023
-0.7 | -0.35463 | -1.255
-0.69 | -0.33883 | -1.209
-0.68 | -0.32382 | -1.1654
-0.67 | -0.30773 | -1.122
-0.66 | -0.29414 | -1.0842
-0.65 | -0.28048 | -1.0431
-0.64 | -0.26873 | -1.0052
-0.63 | -0.25609 | -0.9675
-0.62 | -0.24321 | -0.9263
-0.61 | -0.23114 | -0.8954
-0.6 | -0.22068 | -0.8553
-0.59 | -0.21072 | -0.8246
-0.58 | -0.19905 | -0.7965
-0.57 | -0.19012 | -0.7582
-0.56 | -0.18041 | -0.7367
-0.55 | -0.171 | -0.7082
-0.54 | -0.16278 | -0.6774
-0.53 | -0.15559 | -0.6511
-0.52 | -0.14715 | -0.6233
-0.51 | -0.13913 | -0.6025
-0.5 | -0.13142 | -0.5756
-0.49 | -0.12481 | -0.5572
-0.48 | -0.1181 | -0.533
-0.47 | -0.11174 | -0.5093
-0.46 | -0.10559 | -0.49004
-0.45 | -0.09995 | -0.46974
-0.44 | -0.09479 | -0.44668
-0.43 | -0.08953 | -0.42735
-0.42 | -0.08447 | -0.41003
-0.41 | -0.07944 | -0.39445
-0.4 | -0.0749 | -0.37799
-0.39 | -0.07033 | -0.35964
-0.38 | -0.06622 | -0.34481
-0.37 | -0.06225 | -0.33129
-0.36 | -0.05849 | -0.3174
-0.35 | -0.05464 | -0.30016
-0.34 | -0.05154 | -0.2865
-0.33 | -0.048539 | -0.27429
-0.32 | -0.045399 | -0.26209
-0.31 | -0.042714 | -0.24933
-0.3 | -0.039618 | -0.23802
-0.29 | -0.037021 | -0.22492
-0.28 | -0.034474 | -0.21388
-0.27 | -0.032427 | -0.20257
-0.26 | -0.029848 | -0.19147
-0.25 | -0.02754 | -0.18091
-0.24 | -0.025758 | -0.16906
-0.23 | -0.023989 | -0.15862
-0.22 | -0.022016 | -0.15072
-0.21 | -0.020339 | -0.1403
-0.2 | -0.01876 | -0.13113
-0.19 | -0.017453 | -0.12233
-0.18 | -0.015745 | -0.11364
-0.17 | -0.014474 | -0.10606
-0.16 | -0.013284 | -0.0975
-0.15 | -0.012104 | -0.09113
-0.14 | -0.010892 | -0.0839
-0.13 | -0.009903 | -0.0773
-0.12 | -0.008963 | -0.07093
-0.11 | -0.00813 | -0.06561
-0.1 | -0.007162 | -0.05988
-0.09 | -0.006378 | -0.05506
-0.08 | -0.005633 | -0.05047
-0.07 | -0.0048891 | -0.04577
-0.06 | -0.0041526 | -0.041654
-0.05 | -0.00346 | -0.037785
-0.04 | -0.0027809 | -0.034243
-0.03 | -0.0021191 | -0.030946
-0.02 | -0.0014067 | -0.027791
-0.01 | -0.0007399 | -0.024965
0 | -1.35e-05 | -0.022076
0.01 | 0.0007297 | -0.019517
0.02 | 0.0015722 | -0.017037
0.03 | 0.0024309 | -0.014423
0.04 | 0.0034423 | -0.011781
0.05 | 0.0044893 | -0.008871
0.06 | 0.005763 | -0.005749
0.07 | 0.00712 | -0.0020834
0.08 | 0.008613 | 0.0023939
0.09 | 0.010281 | 0.008027
0.1 | 0.012371 | 0.014985
0.11 | 0.014553 | 0.023886
0.12 | 0.016991 | 0.035139
0.13 | 0.019812 | 0.049674
0.14 | 0.023159 | 0.06765
0.15 | 0.026825 | 0.09057
0.16 | 0.030934 | 0.11984
0.17 | 0.035763 | 0.15575
0.18 | 0.04125 | 0.20137
0.19 | 0.047712 | 0.257
0.2 | 0.054508 | 0.32476
0.21 | 0.06205 | 0.4103
0.22 | 0.0712 | 0.51167
0.23 | 0.08198 | 0.6282
0.24 | 0.09348 | 0.7803
0.25 | 0.10713 | 0.9656
0.26 | 0.12182 | 1.1862
0.27 | 0.1398 | 1.4535
0.28 | 0.15912 | 1.7729
0.29 | 0.18128 | 2.1539
0.3 | 0.20604 | 2.628
0.31 | 0.2347 | 3.1826
0.32 | 0.267 | 3.8444
0.33 | 0.30451 | 4.6474
0.34 | 0.34555 | 5.606
0.35 | 0.39237 | 6.718
0.36 | 0.44465 | 8.084
0.37 | 0.50775 | 9.764
0.38 | 0.57 | 11.76
0.39 | 0.6504 | 14.098
0.4 | 0.7441 | 16.971
0.41 | 0.8514 | 20.411
0.42 | 0.9783 | 24.632
0.43 | 1.1268 | 29.558
0.44 | 1.3021 | 35.599
0.45 | 1.5097 | 42.803
0.46 | 1.7496 | 51.573
0.47 | 2.046 | 61.85
0.48 | 2.3996 | 74.36
0.49 | 2.8143 | 89.37
0.5 | 3.3392 | 107.24