## Diode Characteristic (uA-mm)
VGS (V) | VDS = 0.000 V | VDS = 0.500 V
-1.25 | -2.8104 | -7.551
-1.24 | -2.7013 | -7.27
-1.23 | -2.6161 | -7.079
-1.22 | -2.5353 | -6.827
-1.21 | -2.4366 | -6.662
-1.2 | -2.357 | -6.419
-1.19 | -2.2791 | -6.195
-1.18 | -2.1915 | -6.01
-1.17 | -2.1226 | -5.844
-1.16 | -2.0459 | -5.666
-1.15 | -1.968 | -5.505
-1.14 | -1.8919 | -5.32
-1.13 | -1.8219 | -5.142
-1.12 | -1.7581 | -4.9523
-1.11 | -1.6893 | -4.7972
-1.1 | -1.6365 | -4.6579
-1.09 | -1.5795 | -4.5022
-1.08 | -1.523 | -4.3657
-1.07 | -1.467 | -4.2405
-1.06 | -1.4157 | -4.0911
-1.05 | -1.3605 | -3.9565
-1.04 | -1.3134 | -3.8331
-1.03 | -1.2623 | -3.7034
-1.02 | -1.2173 | -3.5981
-1.01 | -1.1739 | -3.4901
-1 | -1.1245 | -3.3578
-0.99 | -1.0869 | -3.2481
-0.98 | -1.0471 | -3.1283
-0.97 | -1.0035 | -3.0254
-0.96 | -0.9705 | -2.9231
-0.95 | -0.9327 | -2.833
-0.94 | -0.9003 | -2.7363
-0.93 | -0.8649 | -2.6351
-0.92 | -0.829 | -2.5518
-0.91 | -0.798 | -2.4715
-0.9 | -0.7647 | -2.3913
-0.89 | -0.7385 | -2.2971
-0.88 | -0.7066 | -2.2108
-0.87 | -0.6765 | -2.1397
-0.86 | -0.6506 | -2.0643
-0.85 | -0.6253 | -2.0059
-0.84 | -0.5996 | -1.9363
-0.83 | -0.571 | -1.8641
-0.82 | -0.5492 | -1.804
-0.81 | -0.5273 | -1.7354
-0.8 | -0.506 | -1.679
-0.79 | -0.48381 | -1.6296
-0.78 | -0.46894 | -1.5606
-0.77 | -0.44444 | -1.5163
-0.76 | -0.4264 | -1.4562
-0.75 | -0.41099 | -1.4071
-0.74 | -0.39302 | -1.3541
-0.73 | -0.37746 | -1.2982
-0.72 | -0.36292 | -1.2636
-0.71 | -0.3457 | -1.2088
-0.7 | -0.33007 | -1.1675
-0.69 | -0.31603 | -1.128
-0.68 | -0.30124 | -1.0859
-0.67 | -0.28717 | -1.0499
-0.66 | -0.27386 | -1.0036
-0.65 | -0.26273 | -0.9684
-0.64 | -0.25085 | -0.938
-0.63 | -0.23861 | -0.8967
-0.62 | -0.22716 | -0.8658
-0.61 | -0.21586 | -0.8252
-0.6 | -0.20615 | -0.798
-0.59 | -0.19526 | -0.7682
-0.58 | -0.18764 | -0.7347
-0.57 | -0.17859 | -0.7138
-0.56 | -0.1677 | -0.6829
-0.55 | -0.15988 | -0.6572
-0.54 | -0.15262 | -0.6313
-0.53 | -0.14534 | -0.6071
-0.52 | -0.13759 | -0.5836
-0.51 | -0.12967 | -0.5597
-0.5 | -0.12362 | -0.5353
-0.49 | -0.11672 | -0.5158
-0.48 | -0.1103 | -0.49847
-0.47 | -0.10418 | -0.47907
-0.46 | -0.09866 | -0.45845
-0.45 | -0.09374 | -0.44081
-0.44 | -0.0879 | -0.42448
-0.43 | -0.08315 | -0.40767
-0.42 | -0.07829 | -0.3876
-0.41 | -0.07449 | -0.3717
-0.4 | -0.07031 | -0.35888
-0.39 | -0.06588 | -0.34246
-0.38 | -0.06241 | -0.32719
-0.37 | -0.05832 | -0.3124
-0.36 | -0.05502 | -0.29896
-0.35 | -0.05134 | -0.28534
-0.34 | -0.048699 | -0.27242
-0.33 | -0.046092 | -0.25983
-0.32 | -0.043217 | -0.2483
-0.31 | -0.040253 | -0.23438
-0.3 | -0.037674 | -0.2229
-0.29 | -0.035305 | -0.21174
-0.28 | -0.032762 | -0.20042
-0.27 | -0.030338 | -0.19104
-0.26 | -0.028471 | -0.17918
-0.25 | -0.026387 | -0.16944
-0.24 | -0.02465 | -0.15924
-0.23 | -0.022633 | -0.15048
-0.22 | -0.020998 | -0.14111
-0.21 | -0.019431 | -0.13216
-0.2 | -0.018012 | -0.12301
-0.19 | -0.016456 | -0.11346
-0.18 | -0.015123 | -0.10575
-0.17 | -0.013903 | -0.09875
-0.16 | -0.012683 | -0.09235
-0.15 | -0.01154 | -0.08493
-0.14 | -0.010543 | -0.07865
-0.13 | -0.009528 | -0.07115
-0.12 | -0.008586 | -0.06635
-0.11 | -0.00774 | -0.06098
-0.1 | -0.006933 | -0.05582
-0.09 | -0.006152 | -0.05094
-0.08 | -0.005394 | -0.04593
-0.07 | -0.0046601 | -0.042474
-0.06 | -0.0040292 | -0.039057
-0.05 | -0.0033366 | -0.035451
-0.04 | -0.0027161 | -0.032286
-0.03 | -0.0020559 | -0.029093
-0.02 | -0.0013991 | -0.025923
-0.01 | -0.0007439 | -0.023241
0 | -2.63e-05 | -0.020528
0.01 | 0.0007425 | -0.018167
0.02 | 0.0015199 | -0.015771
0.03 | 0.0024147 | -0.013505
0.04 | 0.0033505 | -0.010877
0.05 | 0.0044123 | -0.008252
0.06 | 0.00554 | -0.005175
0.07 | 0.006799 | -0.001589
0.08 | 0.008368 | 0.0026556
0.09 | 0.010018 | 0.00795
0.1 | 0.011869 | 0.01465
0.11 | 0.013931 | 0.023435
0.12 | 0.016531 | 0.034618
0.13 | 0.019242 | 0.048319
0.14 | 0.022391 | 0.066
0.15 | 0.025851 | 0.08895
0.16 | 0.030247 | 0.1169
0.17 | 0.034924 | 0.1523
0.18 | 0.040078 | 0.19571
0.19 | 0.045918 | 0.24913
0.2 | 0.052915 | 0.31526
0.21 | 0.05986 | 0.39934
0.22 | 0.06841 | 0.49712
0.23 | 0.07842 | 0.6132
0.24 | 0.09004 | 0.7626
0.25 | 0.10298 | 0.9396
0.26 | 0.1181 | 1.1583
0.27 | 0.13374 | 1.4187
0.28 | 0.15238 | 1.727
0.29 | 0.17361 | 2.1053
0.3 | 0.19784 | 2.5633
0.31 | 0.2251 | 3.1077
0.32 | 0.2557 | 3.7592
0.33 | 0.29086 | 4.5474
0.34 | 0.33118 | 5.4917
0.35 | 0.37658 | 6.576
0.36 | 0.4274 | 7.923
0.37 | 0.48635 | 9.558
0.38 | 0.55397 | 11.484
0.39 | 0.625 | 13.831
0.4 | 0.7121 | 16.642
0.41 | 0.819 | 20.035
0.42 | 0.9449 | 24.091
0.43 | 1.0917 | 29.006
0.44 | 1.2612 | 34.889
0.45 | 1.4614 | 41.957
0.46 | 1.7071 | 50.56
0.47 | 1.9891 | 60.72
0.48 | 2.3395 | 72.95
0.49 | 2.7604 | 87.62
0.5 | 3.2562 | 105.16