## Diode Characteristic (uA-mm)
VGS (V) | VDS = 0.000 V | VDS = 0.500 V
-1.25 | -2.8493 | -7.643
-1.24 | -2.7473 | -7.381
-1.23 | -2.6466 | -7.174
-1.22 | -2.5626 | -6.926
-1.21 | -2.476 | -6.718
-1.2 | -2.3791 | -6.531
-1.19 | -2.3013 | -6.329
-1.18 | -2.2125 | -6.107
-1.17 | -2.1366 | -5.953
-1.16 | -2.0566 | -5.746
-1.15 | -1.9846 | -5.584
-1.14 | -1.9189 | -5.396
-1.13 | -1.8378 | -5.22
-1.12 | -1.7729 | -5.064
-1.11 | -1.7108 | -4.8923
-1.1 | -1.6477 | -4.7253
-1.09 | -1.5837 | -4.5745
-1.08 | -1.5335 | -4.4148
-1.07 | -1.4771 | -4.2859
-1.06 | -1.4272 | -4.1403
-1.05 | -1.3771 | -3.9873
-1.04 | -1.3171 | -3.8692
-1.03 | -1.2657 | -3.7381
-1.02 | -1.2212 | -3.6293
-1.01 | -1.1707 | -3.526
-1 | -1.1316 | -3.3825
-0.99 | -1.0866 | -3.2865
-0.98 | -1.0518 | -3.1679
-0.97 | -1.0062 | -3.0346
-0.96 | -0.9742 | -2.9331
-0.95 | -0.9316 | -2.8483
-0.94 | -0.9 | -2.7649
-0.93 | -0.8632 | -2.6603
-0.92 | -0.8258 | -2.5794
-0.91 | -0.7925 | -2.4806
-0.9 | -0.7674 | -2.4077
-0.89 | -0.7331 | -2.3187
-0.88 | -0.7055 | -2.239
-0.87 | -0.6749 | -2.1592
-0.86 | -0.647 | -2.0767
-0.85 | -0.6281 | -2.0054
-0.84 | -0.5977 | -1.9469
-0.83 | -0.5738 | -1.8759
-0.82 | -0.5483 | -1.8134
-0.81 | -0.5266 | -1.7541
-0.8 | -0.5043 | -1.6899
-0.79 | -0.48734 | -1.6352
-0.78 | -0.46596 | -1.5718
-0.77 | -0.44564 | -1.5109
-0.76 | -0.42815 | -1.4613
-0.75 | -0.40802 | -1.4058
-0.74 | -0.39251 | -1.3526
-0.73 | -0.37472 | -1.3081
-0.72 | -0.35729 | -1.2582
-0.71 | -0.3432 | -1.2179
-0.7 | -0.32934 | -1.1724
-0.69 | -0.31186 | -1.1205
-0.68 | -0.29791 | -1.0856
-0.67 | -0.28538 | -1.0441
-0.66 | -0.27144 | -1.0003
-0.65 | -0.25941 | -0.961
-0.64 | -0.24755 | -0.9232
-0.63 | -0.23647 | -0.8871
-0.62 | -0.22466 | -0.853
-0.61 | -0.21409 | -0.826
-0.6 | -0.2046 | -0.7937
-0.59 | -0.19378 | -0.761
-0.58 | -0.18464 | -0.7258
-0.57 | -0.17571 | -0.7041
-0.56 | -0.16585 | -0.6735
-0.55 | -0.15853 | -0.6477
-0.54 | -0.14966 | -0.6258
-0.53 | -0.14218 | -0.6022
-0.52 | -0.13581 | -0.5764
-0.51 | -0.1282 | -0.5554
-0.5 | -0.12129 | -0.5338
-0.49 | -0.11558 | -0.5149
-0.48 | -0.10942 | -0.48928
-0.47 | -0.10307 | -0.47026
-0.46 | -0.09717 | -0.452
-0.45 | -0.09187 | -0.4334
-0.44 | -0.08653 | -0.42045
-0.43 | -0.08212 | -0.40315
-0.42 | -0.0772 | -0.3832
-0.41 | -0.07281 | -0.36693
-0.4 | -0.06876 | -0.35042
-0.39 | -0.06482 | -0.33724
-0.38 | -0.06072 | -0.3214
-0.37 | -0.05718 | -0.30798
-0.36 | -0.0541 | -0.29172
-0.35 | -0.05068 | -0.27856
-0.34 | -0.047923 | -0.26814
-0.33 | -0.045056 | -0.25677
-0.32 | -0.041971 | -0.2427
-0.31 | -0.039303 | -0.22887
-0.3 | -0.036702 | -0.21754
-0.29 | -0.03433 | -0.20663
-0.28 | -0.031969 | -0.19813
-0.27 | -0.029794 | -0.18659
-0.26 | -0.027623 | -0.1749
-0.25 | -0.025857 | -0.16577
-0.24 | -0.023989 | -0.15639
-0.23 | -0.022333 | -0.14559
-0.22 | -0.020504 | -0.13739
-0.21 | -0.018963 | -0.12816
-0.2 | -0.017397 | -0.11786
-0.19 | -0.016019 | -0.11005
-0.18 | -0.014784 | -0.10161
-0.17 | -0.013608 | -0.09448
-0.16 | -0.012424 | -0.08768
-0.15 | -0.011316 | -0.0806
-0.14 | -0.010317 | -0.07414
-0.13 | -0.009349 | -0.06836
-0.12 | -0.008364 | -0.06303
-0.11 | -0.007525 | -0.05792
-0.1 | -0.006742 | -0.0539
-0.09 | -0.005994 | -0.048806
-0.08 | -0.005212 | -0.044535
-0.07 | -0.0045693 | -0.040683
-0.06 | -0.0039091 | -0.036946
-0.05 | -0.0032638 | -0.03359
-0.04 | -0.0026414 | -0.030373
-0.03 | -0.0019804 | -0.027704
-0.02 | -0.001361 | -0.024978
-0.01 | -0.0006767 | -0.022294
0 | 7.4e-06 | -0.019783
0.01 | 0.0007073 | -0.017402
0.02 | 0.0014813 | -0.015388
0.03 | 0.0023214 | -0.013172
0.04 | 0.0032298 | -0.010835
0.05 | 0.0042564 | -0.008199
0.06 | 0.0053443 | -0.0052
0.07 | 0.006706 | -0.0017021
0.08 | 0.008053 | 0.0024899
0.09 | 0.009638 | 0.00777
0.1 | 0.011469 | 0.014412
0.11 | 0.0137 | 0.023053
0.12 | 0.015981 | 0.033984
0.13 | 0.018627 | 0.047971
0.14 | 0.021545 | 0.06547
0.15 | 0.025123 | 0.08806
0.16 | 0.029144 | 0.11688
0.17 | 0.03352 | 0.15263
0.18 | 0.038533 | 0.19601
0.19 | 0.044391 | 0.25009
0.2 | 0.050861 | 0.31774
0.21 | 0.05778 | 0.39959
0.22 | 0.06634 | 0.49873
0.23 | 0.07587 | 0.6166
0.24 | 0.08689 | 0.7658
0.25 | 0.09864 | 0.9476
0.26 | 0.1135 | 1.1623
0.27 | 0.12984 | 1.4266
0.28 | 0.14753 | 1.7358
0.29 | 0.16827 | 2.1204
0.3 | 0.19149 | 2.5783
0.31 | 0.21815 | 3.127
0.32 | 0.24886 | 3.7801
0.33 | 0.28229 | 4.5752
0.34 | 0.32052 | 5.5243
0.35 | 0.36507 | 6.618
0.36 | 0.41603 | 7.976
0.37 | 0.47466 | 9.63
0.38 | 0.54123 | 11.552
0.39 | 0.6073 | 13.92
0.4 | 0.6975 | 16.74
0.41 | 0.7994 | 20.151
0.42 | 0.92 | 24.273
0.43 | 1.064 | 29.231
0.44 | 1.228 | 35.171
0.45 | 1.4259 | 42.312
0.46 | 1.6669 | 50.986
0.47 | 1.9514 | 61.25
0.48 | 2.287 | 73.53
0.49 | 2.7033 | 88.46
0.5 | 3.2049 | 106.17