## Diode Characteristic (uA-mm)
VGS (V) | VDS = 0.000 V | VDS = 0.500 V
-1.25 | -3.0397 | -8.269
-1.24 | -2.9321 | -7.994
-1.23 | -2.8195 | -7.748
-1.22 | -2.7175 | -7.515
-1.21 | -2.6281 | -7.269
-1.2 | -2.5346 | -7.037
-1.19 | -2.4539 | -6.832
-1.18 | -2.3592 | -6.598
-1.17 | -2.2738 | -6.386
-1.16 | -2.2027 | -6.178
-1.15 | -2.1204 | -5.956
-1.14 | -2.0427 | -5.801
-1.13 | -1.9725 | -5.609
-1.12 | -1.8996 | -5.45
-1.11 | -1.8351 | -5.262
-1.1 | -1.7673 | -5.085
-1.09 | -1.7078 | -4.9459
-1.08 | -1.6503 | -4.755
-1.07 | -1.5862 | -4.6064
-1.06 | -1.5257 | -4.4486
-1.05 | -1.4652 | -4.3112
-1.04 | -1.4126 | -4.1802
-1.03 | -1.3677 | -4.0512
-1.02 | -1.3106 | -3.9136
-1.01 | -1.2588 | -3.7745
-1 | -1.2164 | -3.6411
-0.99 | -1.1655 | -3.5209
-0.98 | -1.1188 | -3.4264
-0.97 | -1.0789 | -3.2984
-0.96 | -1.0384 | -3.1969
-0.95 | -0.9961 | -3.0811
-0.94 | -0.9592 | -2.9723
-0.93 | -0.9221 | -2.8589
-0.92 | -0.8865 | -2.7767
-0.91 | -0.8543 | -2.6873
-0.9 | -0.8187 | -2.593
-0.89 | -0.7861 | -2.4932
-0.88 | -0.7567 | -2.4133
-0.87 | -0.7222 | -2.3368
-0.86 | -0.694 | -2.2439
-0.85 | -0.664 | -2.1662
-0.84 | -0.6415 | -2.0882
-0.83 | -0.6165 | -2.0166
-0.82 | -0.5885 | -1.9492
-0.81 | -0.564 | -1.8784
-0.8 | -0.5426 | -1.8215
-0.79 | -0.5207 | -1.7503
-0.78 | -0.49642 | -1.6889
-0.77 | -0.47685 | -1.6258
-0.76 | -0.4568 | -1.567
-0.75 | -0.43885 | -1.5102
-0.74 | -0.41894 | -1.4652
-0.73 | -0.39878 | -1.4105
-0.72 | -0.3822 | -1.3543
-0.71 | -0.36818 | -1.305
-0.7 | -0.3484 | -1.2561
-0.69 | -0.33387 | -1.2089
-0.68 | -0.31999 | -1.1599
-0.67 | -0.30475 | -1.1204
-0.66 | -0.29046 | -1.0765
-0.65 | -0.27814 | -1.0371
-0.64 | -0.265 | -0.9982
-0.63 | -0.25252 | -0.9627
-0.62 | -0.24014 | -0.9227
-0.61 | -0.22984 | -0.8852
-0.6 | -0.21949 | -0.8572
-0.59 | -0.20726 | -0.8251
-0.58 | -0.198 | -0.789
-0.57 | -0.18823 | -0.7609
-0.56 | -0.17841 | -0.7325
-0.55 | -0.17046 | -0.7014
-0.54 | -0.16147 | -0.672
-0.53 | -0.15361 | -0.645
-0.52 | -0.14475 | -0.6213
-0.51 | -0.13695 | -0.5995
-0.5 | -0.13018 | -0.5778
-0.49 | -0.12441 | -0.5485
-0.48 | -0.11702 | -0.53
-0.47 | -0.11079 | -0.5065
-0.46 | -0.1048 | -0.48867
-0.45 | -0.09835 | -0.46865
-0.44 | -0.09336 | -0.44845
-0.43 | -0.08816 | -0.43078
-0.42 | -0.08292 | -0.41115
-0.41 | -0.07876 | -0.39804
-0.4 | -0.07406 | -0.37992
-0.39 | -0.06958 | -0.36493
-0.38 | -0.06549 | -0.34739
-0.37 | -0.06165 | -0.3341
-0.36 | -0.05739 | -0.31873
-0.35 | -0.05383 | -0.30411
-0.34 | -0.05067 | -0.29032
-0.33 | -0.048208 | -0.27675
-0.32 | -0.045319 | -0.26221
-0.31 | -0.042144 | -0.24875
-0.3 | -0.039292 | -0.23875
-0.29 | -0.03669 | -0.22557
-0.28 | -0.034254 | -0.21265
-0.27 | -0.031989 | -0.19939
-0.26 | -0.029776 | -0.18808
-0.25 | -0.027799 | -0.1787
-0.24 | -0.0257 | -0.16881
-0.23 | -0.023769 | -0.15792
-0.22 | -0.021945 | -0.14791
-0.21 | -0.020481 | -0.13974
-0.2 | -0.018836 | -0.12893
-0.19 | -0.017363 | -0.12077
-0.18 | -0.015846 | -0.11248
-0.17 | -0.014637 | -0.10336
-0.16 | -0.013323 | -0.09643
-0.15 | -0.012115 | -0.08874
-0.14 | -0.011094 | -0.08299
-0.13 | -0.01005 | -0.07666
-0.12 | -0.009006 | -0.06916
-0.11 | -0.008096 | -0.06433
-0.1 | -0.007188 | -0.05917
-0.09 | -0.006397 | -0.05434
-0.08 | -0.005624 | -0.048953
-0.07 | -0.0048974 | -0.044904
-0.06 | -0.0042166 | -0.040652
-0.05 | -0.0034867 | -0.037553
-0.04 | -0.0028125 | -0.034027
-0.03 | -0.0021322 | -0.031028
-0.02 | -0.0014531 | -0.027771
-0.01 | -0.0007275 | -0.024909
0 | 1.66e-05 | -0.021979
0.01 | 0.0007572 | -0.019628
0.02 | 0.0016013 | -0.01698
0.03 | 0.0024997 | -0.014446
0.04 | 0.0034955 | -0.011792
0.05 | 0.0045911 | -0.00913
0.06 | 0.005785 | -0.005952
0.07 | 0.007109 | -0.002209
0.08 | 0.008744 | 0.002109
0.09 | 0.0105 | 0.007829
0.1 | 0.012439 | 0.01475
0.11 | 0.01465 | 0.023535
0.12 | 0.017425 | 0.034971
0.13 | 0.020318 | 0.049396
0.14 | 0.023567 | 0.0672
0.15 | 0.027355 | 0.09035
0.16 | 0.031856 | 0.11962
0.17 | 0.036631 | 0.15523
0.18 | 0.042165 | 0.2
0.19 | 0.048432 | 0.25651
0.2 | 0.055817 | 0.32465
0.21 | 0.06288 | 0.40857
0.22 | 0.07195 | 0.51113
0.23 | 0.08292 | 0.6329
0.24 | 0.09508 | 0.7837
0.25 | 0.10863 | 0.9682
0.26 | 0.12394 | 1.1883
0.27 | 0.14102 | 1.4576
0.28 | 0.16106 | 1.7819
0.29 | 0.18368 | 2.1602
0.3 | 0.20839 | 2.632
0.31 | 0.23735 | 3.191
0.32 | 0.27026 | 3.8614
0.33 | 0.30676 | 4.6723
0.34 | 0.34833 | 5.6407
0.35 | 0.39627 | 6.762
0.36 | 0.45093 | 8.141
0.37 | 0.51251 | 9.823
0.38 | 0.5775 | 11.825
0.39 | 0.6581 | 14.184
0.4 | 0.7539 | 17.093
0.41 | 0.8605 | 20.555
0.42 | 0.9909 | 24.795
0.43 | 1.1393 | 29.764
0.44 | 1.3144 | 35.844
0.45 | 1.5251 | 43.125
0.46 | 1.7751 | 51.975
0.47 | 2.0653 | 62.37
0.48 | 2.4297 | 74.94
0.49 | 2.8599 | 90.17
0.5 | 3.3834 | 108.05