## Diode Characteristic (uA-mm)
VGS (V) | VDS = 0.000 V | VDS = 0.500 V
-1.25 | -3.2781 | -9.063
-1.24 | -3.1549 | -8.748
-1.23 | -3.0325 | -8.444
-1.22 | -2.9173 | -8.205
-1.21 | -2.8198 | -7.938
-1.2 | -2.7159 | -7.691
-1.19 | -2.6107 | -7.425
-1.18 | -2.5193 | -7.192
-1.17 | -2.4393 | -6.981
-1.16 | -2.3355 | -6.696
-1.15 | -2.2539 | -6.501
-1.14 | -2.1722 | -6.31
-1.13 | -2.0911 | -6.113
-1.12 | -2.0105 | -5.901
-1.11 | -1.9396 | -5.704
-1.1 | -1.8675 | -5.533
-1.09 | -1.7979 | -5.327
-1.08 | -1.7307 | -5.156
-1.07 | -1.6664 | -4.973
-1.06 | -1.6012 | -4.8135
-1.05 | -1.5364 | -4.6639
-1.04 | -1.4748 | -4.4782
-1.03 | -1.423 | -4.3461
-1.02 | -1.3703 | -4.2036
-1.01 | -1.309 | -4.0567
-1 | -1.2657 | -3.9081
-0.99 | -1.2158 | -3.7732
-0.98 | -1.1683 | -3.6505
-0.97 | -1.1224 | -3.5341
-0.96 | -1.0761 | -3.4162
-0.95 | -1.0358 | -3.2968
-0.94 | -0.9927 | -3.1812
-0.93 | -0.9536 | -3.0869
-0.92 | -0.9153 | -2.962
-0.91 | -0.8786 | -2.8629
-0.9 | -0.8465 | -2.7572
-0.89 | -0.8074 | -2.6667
-0.88 | -0.7754 | -2.5694
-0.87 | -0.7476 | -2.4778
-0.86 | -0.7156 | -2.3843
-0.85 | -0.6842 | -2.3012
-0.84 | -0.6582 | -2.2235
-0.83 | -0.6297 | -2.1419
-0.82 | -0.6018 | -2.0602
-0.81 | -0.5773 | -1.9875
-0.8 | -0.5532 | -1.9151
-0.79 | -0.5301 | -1.8465
-0.78 | -0.5078 | -1.7739
-0.77 | -0.48733 | -1.7143
-0.76 | -0.4649 | -1.655
-0.75 | -0.44448 | -1.5884
-0.74 | -0.42254 | -1.5363
-0.73 | -0.40494 | -1.4775
-0.72 | -0.38832 | -1.427
-0.71 | -0.37308 | -1.3711
-0.7 | -0.35347 | -1.3166
-0.69 | -0.33841 | -1.2625
-0.68 | -0.32337 | -1.2137
-0.67 | -0.30876 | -1.1707
-0.66 | -0.29527 | -1.1237
-0.65 | -0.28018 | -1.0805
-0.64 | -0.26644 | -1.0352
-0.63 | -0.25424 | -1.0052
-0.62 | -0.2436 | -0.9625
-0.61 | -0.23074 | -0.9233
-0.6 | -0.21916 | -0.8893
-0.59 | -0.20739 | -0.8495
-0.58 | -0.19801 | -0.8188
-0.57 | -0.18788 | -0.79
-0.56 | -0.17922 | -0.7541
-0.55 | -0.16927 | -0.7242
-0.54 | -0.16084 | -0.6955
-0.53 | -0.15322 | -0.6722
-0.52 | -0.14438 | -0.6414
-0.51 | -0.13679 | -0.6132
-0.5 | -0.13011 | -0.5868
-0.49 | -0.12306 | -0.564
-0.48 | -0.11581 | -0.5387
-0.47 | -0.10967 | -0.5165
-0.46 | -0.10398 | -0.49879
-0.45 | -0.09828 | -0.4766
-0.44 | -0.09222 | -0.45792
-0.43 | -0.08779 | -0.43879
-0.42 | -0.08206 | -0.41985
-0.41 | -0.07715 | -0.39887
-0.4 | -0.07273 | -0.38214
-0.39 | -0.06895 | -0.36795
-0.38 | -0.06479 | -0.35125
-0.37 | -0.0605 | -0.33543
-0.36 | -0.05644 | -0.3199
-0.35 | -0.05351 | -0.30493
-0.34 | -0.050523 | -0.28964
-0.33 | -0.047512 | -0.27717
-0.32 | -0.044219 | -0.26306
-0.31 | -0.041187 | -0.24995
-0.3 | -0.03869 | -0.23824
-0.29 | -0.036086 | -0.22635
-0.28 | -0.033697 | -0.21461
-0.27 | -0.031262 | -0.20428
-0.26 | -0.029038 | -0.19287
-0.25 | -0.027047 | -0.18179
-0.24 | -0.025086 | -0.17066
-0.23 | -0.023048 | -0.1599
-0.22 | -0.021384 | -0.15071
-0.21 | -0.01972 | -0.141
-0.2 | -0.01826 | -0.13192
-0.19 | -0.016649 | -0.1224
-0.18 | -0.015359 | -0.11507
-0.17 | -0.014126 | -0.10571
-0.16 | -0.012921 | -0.09799
-0.15 | -0.01175 | -0.09082
-0.14 | -0.010668 | -0.0838
-0.13 | -0.009698 | -0.07729
-0.12 | -0.008811 | -0.07149
-0.11 | -0.007813 | -0.06538
-0.1 | -0.00701 | -0.0596
-0.09 | -0.006233 | -0.05465
-0.08 | -0.005511 | -0.05025
-0.07 | -0.0047839 | -0.04566
-0.06 | -0.0040658 | -0.041712
-0.05 | -0.0034241 | -0.03766
-0.04 | -0.0027327 | -0.034157
-0.03 | -0.0020957 | -0.030622
-0.02 | -0.0014092 | -0.027769
-0.01 | -0.0007341 | -0.024829
0 | -1.62e-05 | -0.021761
0.01 | 0.0007702 | -0.019489
0.02 | 0.0015501 | -0.016891
0.03 | 0.002483 | -0.014412
0.04 | 0.0034063 | -0.011771
0.05 | 0.0045133 | -0.009023
0.06 | 0.0056809 | -0.0059
0.07 | 0.006993 | -0.0021762
0.08 | 0.008519 | 0.0022406
0.09 | 0.010316 | 0.007747
0.1 | 0.012177 | 0.014564
0.11 | 0.014404 | 0.02336
0.12 | 0.016943 | 0.034775
0.13 | 0.019849 | 0.049056
0.14 | 0.023098 | 0.06651
0.15 | 0.026754 | 0.08963
0.16 | 0.03119 | 0.11818
0.17 | 0.035854 | 0.1542
0.18 | 0.041284 | 0.19879
0.19 | 0.047388 | 0.2543
0.2 | 0.054737 | 0.32331
0.21 | 0.06222 | 0.40647
0.22 | 0.07105 | 0.50927
0.23 | 0.08189 | 0.6262
0.24 | 0.09354 | 0.7788
0.25 | 0.10728 | 0.9639
0.26 | 0.12295 | 1.1903
0.27 | 0.13959 | 1.4539
0.28 | 0.15963 | 1.7756
0.29 | 0.18174 | 2.1628
0.3 | 0.20658 | 2.6305
0.31 | 0.23549 | 3.1958
0.32 | 0.26702 | 3.8637
0.33 | 0.3039 | 4.678
0.34 | 0.34585 | 5.6384
0.35 | 0.39316 | 6.764
0.36 | 0.44596 | 8.169
0.37 | 0.50873 | 9.834
0.38 | 0.5732 | 11.851
0.39 | 0.6537 | 14.241
0.4 | 0.7453 | 17.139
0.41 | 0.858 | 20.61
0.42 | 0.9851 | 24.865
0.43 | 1.1337 | 29.925
0.44 | 1.3121 | 35.927
0.45 | 1.5195 | 43.279
0.46 | 1.7715 | 52.17
0.47 | 2.0639 | 62.53
0.48 | 2.4254 | 75.24
0.49 | 2.8497 | 90.4
0.5 | 3.3643 | 108.6