## Diode Characteristic (uA-mm)
VGS (V) | VDS = 0.000 V | VDS = 0.500 V
-1.25 | -3.5446 | -9.519
-1.24 | -3.4281 | -9.213
-1.23 | -3.2834 | -8.925
-1.22 | -3.1786 | -8.669
-1.21 | -3.0498 | -8.366
-1.2 | -2.9524 | -8.079
-1.19 | -2.8437 | -7.866
-1.18 | -2.7292 | -7.563
-1.17 | -2.6266 | -7.297
-1.16 | -2.5429 | -7.086
-1.15 | -2.4633 | -6.833
-1.14 | -2.3776 | -6.648
-1.13 | -2.2798 | -6.44
-1.12 | -2.2057 | -6.247
-1.11 | -2.1235 | -6.042
-1.1 | -2.0411 | -5.82
-1.09 | -1.9594 | -5.621
-1.08 | -1.8847 | -5.438
-1.07 | -1.8208 | -5.248
-1.06 | -1.7608 | -5.092
-1.05 | -1.6916 | -4.9195
-1.04 | -1.6268 | -4.7334
-1.03 | -1.5608 | -4.5953
-1.02 | -1.5077 | -4.4476
-1.01 | -1.4546 | -4.2858
-1 | -1.3959 | -4.1337
-0.99 | -1.3352 | -4.0111
-0.98 | -1.2821 | -3.8773
-0.97 | -1.241 | -3.7505
-0.96 | -1.1862 | -3.6229
-0.95 | -1.1366 | -3.499
-0.94 | -1.0958 | -3.3828
-0.93 | -1.0518 | -3.2745
-0.92 | -1.0111 | -3.1668
-0.91 | -0.9704 | -3.0255
-0.9 | -0.9308 | -2.9352
-0.89 | -0.8919 | -2.8467
-0.88 | -0.8594 | -2.7299
-0.87 | -0.824 | -2.6246
-0.86 | -0.7878 | -2.5271
-0.85 | -0.7581 | -2.4248
-0.84 | -0.7226 | -2.3643
-0.83 | -0.6972 | -2.2676
-0.82 | -0.6683 | -2.1966
-0.81 | -0.6421 | -2.1018
-0.8 | -0.6103 | -2.0469
-0.79 | -0.5859 | -1.9718
-0.78 | -0.5596 | -1.9002
-0.77 | -0.5342 | -1.8205
-0.76 | -0.5123 | -1.7576
-0.75 | -0.49208 | -1.6873
-0.74 | -0.47149 | -1.6257
-0.73 | -0.4521 | -1.5634
-0.72 | -0.42998 | -1.5136
-0.71 | -0.41171 | -1.4661
-0.7 | -0.394 | -1.3963
-0.69 | -0.37707 | -1.3488
-0.68 | -0.36086 | -1.288
-0.67 | -0.34254 | -1.2489
-0.66 | -0.32725 | -1.1945
-0.65 | -0.31374 | -1.136
-0.64 | -0.29934 | -1.1
-0.63 | -0.28373 | -1.0643
-0.62 | -0.26966 | -1.0241
-0.61 | -0.25724 | -0.9859
-0.6 | -0.2445 | -0.9455
-0.59 | -0.23253 | -0.9079
-0.58 | -0.22232 | -0.8704
-0.57 | -0.20971 | -0.8397
-0.56 | -0.19946 | -0.8071
-0.55 | -0.18913 | -0.77
-0.54 | -0.17949 | -0.739
-0.53 | -0.17054 | -0.709
-0.52 | -0.16152 | -0.6758
-0.51 | -0.15313 | -0.6532
-0.5 | -0.14514 | -0.6284
-0.49 | -0.13702 | -0.6025
-0.48 | -0.13054 | -0.576
-0.47 | -0.12262 | -0.553
-0.46 | -0.11613 | -0.5294
-0.45 | -0.10977 | -0.5086
-0.44 | -0.10339 | -0.48646
-0.43 | -0.09786 | -0.46818
-0.42 | -0.09181 | -0.44645
-0.41 | -0.08667 | -0.42764
-0.4 | -0.08151 | -0.40965
-0.39 | -0.07624 | -0.39193
-0.38 | -0.07224 | -0.36858
-0.37 | -0.06797 | -0.35469
-0.36 | -0.06362 | -0.33896
-0.35 | -0.05946 | -0.32057
-0.34 | -0.05571 | -0.30909
-0.33 | -0.05226 | -0.29369
-0.32 | -0.049208 | -0.28222
-0.31 | -0.046043 | -0.2674
-0.3 | -0.04326 | -0.25351
-0.29 | -0.04 | -0.24084
-0.28 | -0.037241 | -0.22709
-0.27 | -0.03452 | -0.21631
-0.26 | -0.032164 | -0.2052
-0.25 | -0.02982 | -0.19283
-0.24 | -0.027733 | -0.18271
-0.23 | -0.025521 | -0.17096
-0.22 | -0.023752 | -0.16054
-0.21 | -0.02176 | -0.15059
-0.2 | -0.020026 | -0.14049
-0.19 | -0.018443 | -0.13124
-0.18 | -0.016911 | -0.1217
-0.17 | -0.015345 | -0.11365
-0.16 | -0.014047 | -0.10622
-0.15 | -0.012847 | -0.09834
-0.14 | -0.011697 | -0.09304
-0.13 | -0.010516 | -0.08606
-0.12 | -0.009508 | -0.07902
-0.11 | -0.008537 | -0.07282
-0.1 | -0.007701 | -0.06642
-0.09 | -0.006717 | -0.0613
-0.08 | -0.005974 | -0.05566
-0.07 | -0.005173 | -0.05123
-0.06 | -0.0044116 | -0.046411
-0.05 | -0.0036527 | -0.042625
-0.04 | -0.0029471 | -0.03848
-0.03 | -0.0022153 | -0.03458
-0.02 | -0.0015204 | -0.031513
-0.01 | -0.0007466 | -0.028452
0 | -3.3e-05 | -0.024964
0.01 | 0.000787 | -0.021934
0.02 | 0.001615 | -0.019189
0.03 | 0.0026034 | -0.016259
0.04 | 0.0036015 | -0.013554
0.05 | 0.0047516 | -0.01031
0.06 | 0.005971 | -0.007013
0.07 | 0.007404 | -0.0027718
0.08 | 0.009018 | 0.0018302
0.09 | 0.01087 | 0.007493
0.1 | 0.012867 | 0.014439
0.11 | 0.015156 | 0.023495
0.12 | 0.017891 | 0.035096
0.13 | 0.020898 | 0.049639
0.14 | 0.024255 | 0.06773
0.15 | 0.028132 | 0.09087
0.16 | 0.032773 | 0.1206
0.17 | 0.037565 | 0.1572
0.18 | 0.043157 | 0.20236
0.19 | 0.0496 | 0.25775
0.2 | 0.05698 | 0.32707
0.21 | 0.06553 | 0.41294
0.22 | 0.07522 | 0.51807
0.23 | 0.08593 | 0.6399
0.24 | 0.09806 | 0.7935
0.25 | 0.11221 | 0.9804
0.26 | 0.12799 | 1.2058
0.27 | 0.14568 | 1.4786
0.28 | 0.16602 | 1.8021
0.29 | 0.18863 | 2.201
0.3 | 0.21446 | 2.6801
0.31 | 0.24391 | 3.2484
0.32 | 0.27655 | 3.9346
0.33 | 0.31493 | 4.769
0.34 | 0.35685 | 5.735
0.35 | 0.40697 | 6.912
0.36 | 0.46292 | 8.336
0.37 | 0.52432 | 10.046
0.38 | 0.5869 | 12.107
0.39 | 0.6702 | 14.543
0.4 | 0.7662 | 17.481
0.41 | 0.8752 | 21.042
0.42 | 1.0079 | 25.321
0.43 | 1.1557 | 30.476
0.44 | 1.3345 | 36.702
0.45 | 1.5438 | 44.154
0.46 | 1.7996 | 53.094
0.47 | 2.1034 | 63.71
0.48 | 2.4656 | 76.74
0.49 | 2.9045 | 91.93
0.5 | 3.4247 | 110.65