## Diode Characteristic (uA-mm)
VGS (V) | VDS = 0.000 V | VDS = 0.500 V
-1.25 | -2.9297 | -7.847
-1.24 | -2.8195 | -7.621
-1.23 | -2.7101 | -7.406
-1.22 | -2.6243 | -7.193
-1.21 | -2.524 | -6.981
-1.2 | -2.4388 | -6.772
-1.19 | -2.3583 | -6.53
-1.18 | -2.2791 | -6.31
-1.17 | -2.1939 | -6.143
-1.16 | -2.1145 | -5.923
-1.15 | -2.0261 | -5.738
-1.14 | -1.9682 | -5.576
-1.13 | -1.8887 | -5.365
-1.12 | -1.8201 | -5.208
-1.11 | -1.7579 | -5.044
-1.1 | -1.6928 | -4.8632
-1.09 | -1.6465 | -4.7074
-1.08 | -1.5803 | -4.5431
-1.07 | -1.5234 | -4.4214
-1.06 | -1.46 | -4.2598
-1.05 | -1.412 | -4.1191
-1.04 | -1.3573 | -3.9892
-1.03 | -1.3124 | -3.8546
-1.02 | -1.2605 | -3.7293
-1.01 | -1.2131 | -3.6154
-1 | -1.1712 | -3.4834
-0.99 | -1.1206 | -3.3734
-0.98 | -1.0828 | -3.2672
-0.97 | -1.0443 | -3.165
-0.96 | -0.999 | -3.0611
-0.95 | -0.9637 | -2.9429
-0.94 | -0.9279 | -2.8421
-0.93 | -0.892 | -2.7489
-0.92 | -0.8568 | -2.6412
-0.91 | -0.8204 | -2.561
-0.9 | -0.7912 | -2.4756
-0.89 | -0.7591 | -2.3891
-0.88 | -0.7286 | -2.2986
-0.87 | -0.7008 | -2.2097
-0.86 | -0.6732 | -2.1447
-0.85 | -0.6422 | -2.0716
-0.84 | -0.6199 | -2.0011
-0.83 | -0.5953 | -1.9308
-0.82 | -0.5749 | -1.8603
-0.81 | -0.5485 | -1.799
-0.8 | -0.5261 | -1.7335
-0.79 | -0.5003 | -1.6659
-0.78 | -0.48307 | -1.5986
-0.77 | -0.46294 | -1.5436
-0.76 | -0.44438 | -1.4873
-0.75 | -0.42494 | -1.4337
-0.74 | -0.40427 | -1.3861
-0.73 | -0.38807 | -1.3418
-0.72 | -0.37173 | -1.2818
-0.71 | -0.35617 | -1.2416
-0.7 | -0.34006 | -1.1968
-0.69 | -0.32567 | -1.1502
-0.68 | -0.31121 | -1.1124
-0.67 | -0.29741 | -1.0678
-0.66 | -0.28266 | -1.0258
-0.65 | -0.27024 | -0.9809
-0.64 | -0.25794 | -0.9502
-0.63 | -0.24739 | -0.9093
-0.62 | -0.23519 | -0.8738
-0.61 | -0.22445 | -0.8433
-0.6 | -0.21256 | -0.8099
-0.59 | -0.20214 | -0.7809
-0.58 | -0.19157 | -0.7479
-0.57 | -0.18224 | -0.7175
-0.56 | -0.17347 | -0.6895
-0.55 | -0.16447 | -0.6596
-0.54 | -0.15683 | -0.6361
-0.53 | -0.14884 | -0.6115
-0.52 | -0.14216 | -0.5877
-0.51 | -0.13492 | -0.5599
-0.5 | -0.12696 | -0.5406
-0.49 | -0.11913 | -0.5155
-0.48 | -0.11458 | -0.50244
-0.47 | -0.10781 | -0.47899
-0.46 | -0.10196 | -0.45907
-0.45 | -0.09583 | -0.4398
-0.44 | -0.09135 | -0.4224
-0.43 | -0.08595 | -0.40489
-0.42 | -0.08082 | -0.38876
-0.41 | -0.07675 | -0.37162
-0.4 | -0.07209 | -0.35818
-0.39 | -0.06819 | -0.34114
-0.38 | -0.06413 | -0.3266
-0.37 | -0.06026 | -0.31229
-0.36 | -0.05632 | -0.29724
-0.35 | -0.05299 | -0.28316
-0.34 | -0.050135 | -0.27006
-0.33 | -0.047136 | -0.25849
-0.32 | -0.043992 | -0.24674
-0.31 | -0.040889 | -0.2337
-0.3 | -0.038376 | -0.22139
-0.29 | -0.035777 | -0.20974
-0.28 | -0.033271 | -0.20057
-0.27 | -0.031229 | -0.18889
-0.26 | -0.029014 | -0.17773
-0.25 | -0.027041 | -0.16849
-0.24 | -0.025069 | -0.15823
-0.23 | -0.023295 | -0.149
-0.22 | -0.021574 | -0.13883
-0.21 | -0.019867 | -0.12973
-0.2 | -0.018225 | -0.12082
-0.19 | -0.016872 | -0.11213
-0.18 | -0.015533 | -0.10495
-0.17 | -0.014183 | -0.09675
-0.16 | -0.01295 | -0.08976
-0.15 | -0.011765 | -0.08358
-0.14 | -0.010715 | -0.07657
-0.13 | -0.009677 | -0.07078
-0.12 | -0.008727 | -0.06461
-0.11 | -0.007799 | -0.05929
-0.1 | -0.006992 | -0.055
-0.09 | -0.006192 | -0.050227
-0.08 | -0.005456 | -0.045722
-0.07 | -0.0047642 | -0.041919
-0.06 | -0.0040573 | -0.0384
-0.05 | -0.0034034 | -0.034658
-0.04 | -0.0027232 | -0.031016
-0.03 | -0.0020616 | -0.028635
-0.02 | -0.0013911 | -0.025421
-0.01 | -0.0007216 | -0.022711
0 | -1.3e-05 | -0.020402
0.01 | 0.0007663 | -0.017811
0.02 | 0.0015139 | -0.015623
0.03 | 0.0024121 | -0.013289
0.04 | 0.0033062 | -0.010835
0.05 | 0.0043791 | -0.008089
0.06 | 0.0054935 | -0.005138
0.07 | 0.00674 | -0.0016052
0.08 | 0.008202 | 0.0025897
0.09 | 0.009963 | 0.008139
0.1 | 0.011771 | 0.014836
0.11 | 0.013875 | 0.023515
0.12 | 0.016195 | 0.034411
0.13 | 0.01906 | 0.048718
0.14 | 0.022209 | 0.06596
0.15 | 0.025629 | 0.08855
0.16 | 0.029632 | 0.11753
0.17 | 0.034259 | 0.15304
0.18 | 0.039316 | 0.19648
0.19 | 0.045162 | 0.25021
0.2 | 0.051794 | 0.31601
0.21 | 0.05901 | 0.39973
0.22 | 0.0674 | 0.50018
0.23 | 0.0773 | 0.617
0.24 | 0.0884 | 0.7635
0.25 | 0.10139 | 0.9479
0.26 | 0.11605 | 1.1617
0.27 | 0.13214 | 1.4226
0.28 | 0.15103 | 1.7376
0.29 | 0.17097 | 2.1155
0.3 | 0.19523 | 2.5754
0.31 | 0.22196 | 3.1295
0.32 | 0.25248 | 3.7912
0.33 | 0.28712 | 4.5776
0.34 | 0.32548 | 5.5281
0.35 | 0.37162 | 6.637
0.36 | 0.42126 | 7.995
0.37 | 0.48033 | 9.662
0.38 | 0.5475 | 11.644
0.39 | 0.618 | 14.023
0.4 | 0.7066 | 16.874
0.41 | 0.8114 | 20.317
0.42 | 0.9346 | 24.498
0.43 | 1.0738 | 29.441
0.44 | 1.2409 | 35.474
0.45 | 1.4443 | 42.706
0.46 | 1.6815 | 51.548
0.47 | 1.9683 | 61.71
0.48 | 2.3087 | 74.43
0.49 | 2.7272 | 89.32
0.5 | 3.2267 | 107.29