## Diode Characteristic (uA-mm)
VGS (V) | VDS = 0.000 V | VDS = 0.500 V
-1.25 | -2.9226 | -7.827
-1.24 | -2.8191 | -7.564
-1.23 | -2.7015 | -7.325
-1.22 | -2.6247 | -7.09
-1.21 | -2.5345 | -6.867
-1.2 | -2.4539 | -6.652
-1.19 | -2.3522 | -6.447
-1.18 | -2.2774 | -6.24
-1.17 | -2.196 | -6.032
-1.16 | -2.1072 | -5.847
-1.15 | -2.0364 | -5.668
-1.14 | -1.9694 | -5.464
-1.13 | -1.8937 | -5.325
-1.12 | -1.8271 | -5.141
-1.11 | -1.7682 | -4.9597
-1.1 | -1.6923 | -4.8117
-1.09 | -1.6326 | -4.6465
-1.08 | -1.5694 | -4.5249
-1.07 | -1.5163 | -4.3622
-1.06 | -1.4595 | -4.2137
-1.05 | -1.402 | -4.0749
-1.04 | -1.3565 | -3.9416
-1.03 | -1.2981 | -3.7897
-1.02 | -1.2467 | -3.6617
-1.01 | -1.2076 | -3.5432
-1 | -1.1592 | -3.4288
-0.99 | -1.1182 | -3.3263
-0.98 | -1.0723 | -3.2102
-0.97 | -1.033 | -3.0998
-0.96 | -0.9946 | -2.9921
-0.95 | -0.9568 | -2.8884
-0.94 | -0.9181 | -2.779
-0.93 | -0.8822 | -2.692
-0.92 | -0.8462 | -2.5943
-0.91 | -0.8153 | -2.5083
-0.9 | -0.7797 | -2.425
-0.89 | -0.7504 | -2.339
-0.88 | -0.7221 | -2.2588
-0.87 | -0.69 | -2.189
-0.86 | -0.6638 | -2.1177
-0.85 | -0.6362 | -2.0298
-0.84 | -0.6104 | -1.9598
-0.83 | -0.5848 | -1.89
-0.82 | -0.5607 | -1.8232
-0.81 | -0.5369 | -1.764
-0.8 | -0.516 | -1.7
-0.79 | -0.49897 | -1.6345
-0.78 | -0.47716 | -1.5829
-0.77 | -0.45755 | -1.5187
-0.76 | -0.43753 | -1.4661
-0.75 | -0.419 | -1.4055
-0.74 | -0.39998 | -1.364
-0.73 | -0.38157 | -1.3072
-0.72 | -0.36576 | -1.2618
-0.71 | -0.34957 | -1.2159
-0.7 | -0.33368 | -1.1709
-0.69 | -0.31932 | -1.1263
-0.68 | -0.30534 | -1.081
-0.67 | -0.29154 | -1.0454
-0.66 | -0.27695 | -1.0046
-0.65 | -0.26403 | -0.9627
-0.64 | -0.25146 | -0.9301
-0.63 | -0.24162 | -0.892
-0.62 | -0.23037 | -0.8625
-0.61 | -0.21761 | -0.8278
-0.6 | -0.20698 | -0.7934
-0.59 | -0.19709 | -0.7634
-0.58 | -0.18896 | -0.7338
-0.57 | -0.17971 | -0.7027
-0.56 | -0.16993 | -0.6766
-0.55 | -0.16252 | -0.649
-0.54 | -0.15302 | -0.6235
-0.53 | -0.14538 | -0.5967
-0.52 | -0.13906 | -0.5737
-0.51 | -0.13178 | -0.5501
-0.5 | -0.12413 | -0.5261
-0.49 | -0.11708 | -0.5051
-0.48 | -0.11099 | -0.48924
-0.47 | -0.10507 | -0.47023
-0.46 | -0.09923 | -0.44901
-0.45 | -0.09399 | -0.4295
-0.44 | -0.08844 | -0.41451
-0.43 | -0.08393 | -0.39813
-0.42 | -0.0791 | -0.37857
-0.41 | -0.07451 | -0.36433
-0.4 | -0.07027 | -0.34696
-0.39 | -0.06574 | -0.33313
-0.38 | -0.06227 | -0.31958
-0.37 | -0.05832 | -0.30426
-0.36 | -0.05469 | -0.29011
-0.35 | -0.05114 | -0.27659
-0.34 | -0.048747 | -0.26576
-0.33 | -0.045294 | -0.25276
-0.32 | -0.042723 | -0.23901
-0.31 | -0.040241 | -0.22838
-0.3 | -0.037331 | -0.21796
-0.29 | -0.034924 | -0.20772
-0.28 | -0.032842 | -0.19577
-0.27 | -0.030653 | -0.1851
-0.26 | -0.028403 | -0.1744
-0.25 | -0.026326 | -0.16445
-0.24 | -0.024515 | -0.15503
-0.23 | -0.0228 | -0.1467
-0.22 | -0.020886 | -0.13618
-0.21 | -0.019363 | -0.12796
-0.2 | -0.017924 | -0.11879
-0.19 | -0.016516 | -0.11145
-0.18 | -0.015149 | -0.10336
-0.17 | -0.01388 | -0.09504
-0.16 | -0.012722 | -0.08883
-0.15 | -0.011671 | -0.08205
-0.14 | -0.0105 | -0.07494
-0.13 | -0.009601 | -0.07006
-0.12 | -0.008634 | -0.06411
-0.11 | -0.007829 | -0.05881
-0.1 | -0.006913 | -0.05388
-0.09 | -0.006161 | -0.048827
-0.08 | -0.00541 | -0.044518
-0.07 | -0.0047193 | -0.041125
-0.06 | -0.0040013 | -0.037462
-0.05 | -0.0033478 | -0.034017
-0.04 | -0.002693 | -0.03076
-0.03 | -0.0020616 | -0.02808
-0.02 | -0.0013696 | -0.025275
-0.01 | -0.0007189 | -0.022724
0 | -1.66e-05 | -0.019599
0.01 | 0.0007309 | -0.017492
0.02 | 0.001518 | -0.015217
0.03 | 0.0023718 | -0.012913
0.04 | 0.003324 | -0.010541
0.05 | 0.0043302 | -0.007911
0.06 | 0.0055163 | -0.0048846
0.07 | 0.006731 | -0.0014072
0.08 | 0.008208 | 0.0028867
0.09 | 0.009968 | 0.008219
0.1 | 0.011825 | 0.014976
0.11 | 0.013925 | 0.023707
0.12 | 0.016286 | 0.035137
0.13 | 0.019202 | 0.049215
0.14 | 0.022325 | 0.06665
0.15 | 0.02578 | 0.08942
0.16 | 0.029823 | 0.11781
0.17 | 0.034459 | 0.15371
0.18 | 0.039794 | 0.19807
0.19 | 0.045637 | 0.25258
0.2 | 0.052272 | 0.32099
0.21 | 0.05933 | 0.4043
0.22 | 0.06809 | 0.50598
0.23 | 0.07826 | 0.6211
0.24 | 0.08937 | 0.7737
0.25 | 0.10281 | 0.9571
0.26 | 0.11745 | 1.1776
0.27 | 0.13406 | 1.4418
0.28 | 0.15236 | 1.761
0.29 | 0.17316 | 2.1442
0.3 | 0.19723 | 2.6051
0.31 | 0.22465 | 3.1609
0.32 | 0.25534 | 3.8268
0.33 | 0.2904 | 4.6152
0.34 | 0.32988 | 5.5763
0.35 | 0.37653 | 6.684
0.36 | 0.42685 | 8.06
0.37 | 0.48615 | 9.71
0.38 | 0.55429 | 11.694
0.39 | 0.6233 | 14.067
0.4 | 0.7162 | 16.896
0.41 | 0.8207 | 20.345
0.42 | 0.9461 | 24.524
0.43 | 1.0884 | 29.523
0.44 | 1.261 | 35.445
0.45 | 1.462 | 42.673
0.46 | 1.7002 | 51.383
0.47 | 1.9927 | 61.63
0.48 | 2.3439 | 74.14
0.49 | 2.759 | 89.1
0.5 | 3.2699 | 106.97