## Diode Characteristic (uA-mm)
VGS (V) | VDS = 0.000 V | VDS = 0.500 V
-1.25 | -2.7794 | -7.574
-1.24 | -2.6938 | -7.34
-1.23 | -2.5904 | -7.131
-1.22 | -2.5102 | -6.873
-1.21 | -2.4235 | -6.68
-1.2 | -2.336 | -6.491
-1.19 | -2.2477 | -6.269
-1.18 | -2.1743 | -6.082
-1.17 | -2.0872 | -5.853
-1.16 | -2.0198 | -5.663
-1.15 | -1.9581 | -5.503
-1.14 | -1.872 | -5.322
-1.13 | -1.7994 | -5.191
-1.12 | -1.7434 | -4.9879
-1.11 | -1.6823 | -4.8277
-1.1 | -1.6075 | -4.6824
-1.09 | -1.5546 | -4.5234
-1.08 | -1.5057 | -4.3703
-1.07 | -1.4498 | -4.231
-1.06 | -1.3944 | -4.0873
-1.05 | -1.3518 | -3.9805
-1.04 | -1.2957 | -3.8339
-1.03 | -1.2478 | -3.7188
-1.02 | -1.203 | -3.5933
-1.01 | -1.1572 | -3.4717
-1 | -1.1157 | -3.359
-0.99 | -1.0771 | -3.2402
-0.98 | -1.0375 | -3.1332
-0.97 | -0.9943 | -3.0277
-0.96 | -0.9542 | -2.9355
-0.95 | -0.9207 | -2.8308
-0.94 | -0.8821 | -2.7321
-0.93 | -0.8505 | -2.648
-0.92 | -0.8207 | -2.5469
-0.91 | -0.7868 | -2.4546
-0.9 | -0.7557 | -2.381
-0.89 | -0.7279 | -2.3181
-0.88 | -0.6982 | -2.2303
-0.87 | -0.6691 | -2.1479
-0.86 | -0.6425 | -2.0713
-0.85 | -0.6169 | -2.002
-0.84 | -0.5897 | -1.9185
-0.83 | -0.5667 | -1.8575
-0.82 | -0.5449 | -1.7837
-0.81 | -0.5243 | -1.7236
-0.8 | -0.50206 | -1.6614
-0.79 | -0.48077 | -1.6062
-0.78 | -0.46162 | -1.5599
-0.77 | -0.43851 | -1.4979
-0.76 | -0.41828 | -1.4445
-0.75 | -0.40472 | -1.3904
-0.74 | -0.38613 | -1.3391
-0.73 | -0.37048 | -1.2853
-0.72 | -0.35543 | -1.244
-0.71 | -0.33808 | -1.2037
-0.7 | -0.32426 | -1.1582
-0.69 | -0.31172 | -1.1138
-0.68 | -0.29642 | -1.0735
-0.67 | -0.28216 | -1.0299
-0.66 | -0.26938 | -0.9918
-0.65 | -0.25814 | -0.9608
-0.64 | -0.24438 | -0.9153
-0.63 | -0.23266 | -0.8823
-0.62 | -0.22118 | -0.8506
-0.61 | -0.21088 | -0.8162
-0.6 | -0.20241 | -0.7861
-0.59 | -0.1914 | -0.7578
-0.58 | -0.1825 | -0.725
-0.57 | -0.17245 | -0.6999
-0.56 | -0.16461 | -0.6697
-0.55 | -0.15707 | -0.642
-0.54 | -0.14869 | -0.6175
-0.53 | -0.1407 | -0.5907
-0.52 | -0.13383 | -0.5687
-0.51 | -0.1265 | -0.5438
-0.5 | -0.11983 | -0.5251
-0.49 | -0.11383 | -0.5012
-0.48 | -0.10789 | -0.48913
-0.47 | -0.10181 | -0.47041
-0.46 | -0.09654 | -0.44811
-0.45 | -0.09097 | -0.43178
-0.44 | -0.08605 | -0.41406
-0.43 | -0.08157 | -0.39489
-0.42 | -0.07665 | -0.37947
-0.41 | -0.0722 | -0.36226
-0.4 | -0.06789 | -0.3482
-0.39 | -0.06411 | -0.3361
-0.38 | -0.06002 | -0.32013
-0.37 | -0.05693 | -0.30531
-0.36 | -0.05325 | -0.29083
-0.35 | -0.050206 | -0.27952
-0.34 | -0.047313 | -0.2653
-0.33 | -0.044497 | -0.25241
-0.32 | -0.041704 | -0.24078
-0.31 | -0.039004 | -0.22918
-0.3 | -0.036436 | -0.21752
-0.29 | -0.034072 | -0.20476
-0.28 | -0.032004 | -0.19675
-0.27 | -0.029535 | -0.18564
-0.26 | -0.027473 | -0.17487
-0.25 | -0.025519 | -0.16541
-0.24 | -0.02358 | -0.15626
-0.23 | -0.021821 | -0.14565
-0.22 | -0.020308 | -0.13733
-0.21 | -0.018781 | -0.12912
-0.2 | -0.017409 | -0.11872
-0.19 | -0.015929 | -0.11148
-0.18 | -0.014637 | -0.10428
-0.17 | -0.013418 | -0.09738
-0.16 | -0.012305 | -0.08983
-0.15 | -0.011131 | -0.0827
-0.14 | -0.010202 | -0.07712
-0.13 | -0.009232 | -0.07135
-0.12 | -0.008378 | -0.06572
-0.11 | -0.007416 | -0.06047
-0.1 | -0.006654 | -0.05558
-0.09 | -0.005926 | -0.05055
-0.08 | -0.005293 | -0.045845
-0.07 | -0.004558 | -0.041828
-0.06 | -0.0038544 | -0.038582
-0.05 | -0.0032655 | -0.035041
-0.04 | -0.0026054 | -0.032058
-0.03 | -0.0020025 | -0.029007
-0.02 | -0.0013434 | -0.025965
-0.01 | -0.000705 | -0.023454
0 | -1.72e-05 | -0.020802
0.01 | 0.0007343 | -0.018146
0.02 | 0.0014754 | -0.015991
0.03 | 0.0023638 | -0.013581
0.04 | 0.0032364 | -0.011197
0.05 | 0.0043071 | -0.008458
0.06 | 0.0053964 | -0.005562
0.07 | 0.006631 | -0.0020351
0.08 | 0.008075 | 0.0023095
0.09 | 0.009743 | 0.007737
0.1 | 0.01156 | 0.014545
0.11 | 0.013693 | 0.023291
0.12 | 0.016134 | 0.03445
0.13 | 0.018782 | 0.04874
0.14 | 0.021847 | 0.06636
0.15 | 0.025407 | 0.0894
0.16 | 0.029635 | 0.11811
0.17 | 0.034267 | 0.15415
0.18 | 0.039291 | 0.19906
0.19 | 0.045446 | 0.25408
0.2 | 0.052427 | 0.32194
0.21 | 0.05953 | 0.40584
0.22 | 0.06841 | 0.50899
0.23 | 0.07839 | 0.6283
0.24 | 0.08976 | 0.7762
0.25 | 0.10293 | 0.9628
0.26 | 0.11776 | 1.1822
0.27 | 0.13422 | 1.4523
0.28 | 0.15288 | 1.7727
0.29 | 0.17351 | 2.1591
0.3 | 0.19864 | 2.6334
0.31 | 0.22576 | 3.1886
0.32 | 0.25659 | 3.8606
0.33 | 0.29219 | 4.6684
0.34 | 0.3326 | 5.6236
0.35 | 0.37777 | 6.742
0.36 | 0.42906 | 8.118
0.37 | 0.49003 | 9.81
0.38 | 0.55783 | 11.81
0.39 | 0.6295 | 14.22
0.4 | 0.7184 | 17.091
0.41 | 0.8267 | 20.536
0.42 | 0.9511 | 24.792
0.43 | 1.0934 | 29.817
0.44 | 1.2649 | 35.889
0.45 | 1.4657 | 43.119
0.46 | 1.7143 | 51.997
0.47 | 1.9973 | 62.35
0.48 | 2.3452 | 74.94
0.49 | 2.7687 | 90.09
0.5 | 3.2674 | 108.09