## Diode Characteristic (uA-mm)
VGS (V) | VDS = 0.000 V | VDS = 0.500 V
-1.25 | -2.9708 | -7.86
-1.24 | -2.8537 | -7.61
-1.23 | -2.7553 | -7.397
-1.22 | -2.6571 | -7.151
-1.21 | -2.5597 | -6.948
-1.2 | -2.4573 | -6.702
-1.19 | -2.3687 | -6.485
-1.18 | -2.2915 | -6.282
-1.17 | -2.2057 | -6.099
-1.16 | -2.1271 | -5.885
-1.15 | -2.0661 | -5.675
-1.14 | -1.9785 | -5.533
-1.13 | -1.8997 | -5.322
-1.12 | -1.8406 | -5.166
-1.11 | -1.7755 | -5.003
-1.1 | -1.7114 | -4.8606
-1.09 | -1.6413 | -4.7014
-1.08 | -1.589 | -4.5264
-1.07 | -1.5294 | -4.3853
-1.06 | -1.4673 | -4.24
-1.05 | -1.4162 | -4.1196
-1.04 | -1.3644 | -3.9854
-1.03 | -1.3119 | -3.8355
-1.02 | -1.2693 | -3.71
-1.01 | -1.2209 | -3.5896
-1 | -1.1732 | -3.4655
-0.99 | -1.1254 | -3.3549
-0.98 | -1.0876 | -3.2385
-0.97 | -1.0455 | -3.1286
-0.96 | -1 | -3.029
-0.95 | -0.9649 | -2.9252
-0.94 | -0.9267 | -2.8143
-0.93 | -0.8934 | -2.7153
-0.92 | -0.8551 | -2.6215
-0.91 | -0.8237 | -2.5374
-0.9 | -0.7912 | -2.4572
-0.89 | -0.7606 | -2.3579
-0.88 | -0.7306 | -2.2841
-0.87 | -0.6984 | -2.2123
-0.86 | -0.6727 | -2.1339
-0.85 | -0.6444 | -2.0561
-0.84 | -0.6196 | -1.9816
-0.83 | -0.5947 | -1.9158
-0.82 | -0.5726 | -1.8574
-0.81 | -0.547 | -1.78
-0.8 | -0.5247 | -1.726
-0.79 | -0.5004 | -1.6577
-0.78 | -0.48596 | -1.6186
-0.77 | -0.46168 | -1.5498
-0.76 | -0.44362 | -1.4939
-0.75 | -0.42694 | -1.4444
-0.74 | -0.40596 | -1.3883
-0.73 | -0.38918 | -1.3286
-0.72 | -0.37283 | -1.2794
-0.71 | -0.35408 | -1.2344
-0.7 | -0.3397 | -1.1918
-0.69 | -0.32387 | -1.1402
-0.68 | -0.30908 | -1.101
-0.67 | -0.29367 | -1.0584
-0.66 | -0.28123 | -1.0137
-0.65 | -0.26985 | -0.9735
-0.64 | -0.2568 | -0.9407
-0.63 | -0.24337 | -0.9063
-0.62 | -0.23253 | -0.8711
-0.61 | -0.22047 | -0.8436
-0.6 | -0.21056 | -0.8084
-0.59 | -0.20035 | -0.779
-0.58 | -0.1909 | -0.7488
-0.57 | -0.18165 | -0.7195
-0.56 | -0.17197 | -0.6906
-0.55 | -0.16362 | -0.6625
-0.54 | -0.15507 | -0.6377
-0.53 | -0.14748 | -0.6078
-0.52 | -0.13983 | -0.5836
-0.51 | -0.13354 | -0.5668
-0.5 | -0.12639 | -0.5397
-0.49 | -0.11957 | -0.5167
-0.48 | -0.11274 | -0.49605
-0.47 | -0.10711 | -0.47967
-0.46 | -0.10113 | -0.45876
-0.45 | -0.09585 | -0.43859
-0.44 | -0.09031 | -0.42058
-0.43 | -0.08531 | -0.40413
-0.42 | -0.08075 | -0.38804
-0.41 | -0.07558 | -0.36961
-0.4 | -0.07117 | -0.35334
-0.39 | -0.06694 | -0.33898
-0.38 | -0.06294 | -0.32447
-0.37 | -0.05941 | -0.31138
-0.36 | -0.05552 | -0.29721
-0.35 | -0.05252 | -0.28439
-0.34 | -0.049493 | -0.27108
-0.33 | -0.046625 | -0.25935
-0.32 | -0.043697 | -0.2466
-0.31 | -0.040856 | -0.23278
-0.3 | -0.03827 | -0.22213
-0.29 | -0.035595 | -0.21191
-0.28 | -0.033041 | -0.19956
-0.27 | -0.030946 | -0.18834
-0.26 | -0.028782 | -0.17857
-0.25 | -0.026798 | -0.1683
-0.24 | -0.024653 | -0.15903
-0.23 | -0.022938 | -0.14861
-0.22 | -0.021186 | -0.13799
-0.21 | -0.019669 | -0.12939
-0.2 | -0.018098 | -0.12135
-0.19 | -0.016679 | -0.11292
-0.18 | -0.015344 | -0.10499
-0.17 | -0.014083 | -0.09744
-0.16 | -0.012851 | -0.09083
-0.15 | -0.011697 | -0.08345
-0.14 | -0.010642 | -0.07732
-0.13 | -0.009683 | -0.07108
-0.12 | -0.008688 | -0.06548
-0.11 | -0.007867 | -0.06035
-0.1 | -0.006998 | -0.05521
-0.09 | -0.00621 | -0.0509
-0.08 | -0.00546 | -0.046018
-0.07 | -0.0047609 | -0.042372
-0.06 | -0.0040895 | -0.038753
-0.05 | -0.003377 | -0.034703
-0.04 | -0.00273 | -0.031637
-0.03 | -0.0020565 | -0.028568
-0.02 | -0.0014077 | -0.025983
-0.01 | -0.000711 | -0.023391
0 | 2e-05 | -0.02083
0.01 | 0.0007381 | -0.018342
0.02 | 0.0015623 | -0.016071
0.03 | 0.0024012 | -0.013576
0.04 | 0.0033634 | -0.011253
0.05 | 0.004415 | -0.008443
0.06 | 0.0055539 | -0.005497
0.07 | 0.006923 | -0.0017806
0.08 | 0.008391 | 0.002595
0.09 | 0.010036 | 0.008005
0.1 | 0.011833 | 0.015021
0.11 | 0.014156 | 0.023871
0.12 | 0.016572 | 0.035223
0.13 | 0.019329 | 0.049677
0.14 | 0.022353 | 0.06789
0.15 | 0.026166 | 0.09068
0.16 | 0.030162 | 0.12029
0.17 | 0.034907 | 0.15607
0.18 | 0.040048 | 0.20145
0.19 | 0.04645 | 0.2575
0.2 | 0.052961 | 0.32617
0.21 | 0.05991 | 0.41095
0.22 | 0.0689 | 0.51311
0.23 | 0.07892 | 0.6344
0.24 | 0.09046 | 0.7873
0.25 | 0.10302 | 0.9769
0.26 | 0.11824 | 1.1959
0.27 | 0.13531 | 1.4669
0.28 | 0.15357 | 1.7939
0.29 | 0.17478 | 2.1777
0.3 | 0.19856 | 2.6536
0.31 | 0.22627 | 3.2117
0.32 | 0.25703 | 3.8881
0.33 | 0.29116 | 4.7037
0.34 | 0.33177 | 5.6816
0.35 | 0.3772 | 6.806
0.36 | 0.42939 | 8.205
0.37 | 0.49003 | 9.905
0.38 | 0.55746 | 11.929
0.39 | 0.6275 | 14.317
0.4 | 0.7202 | 17.243
0.41 | 0.8221 | 20.753
0.42 | 0.9495 | 25.025
0.43 | 1.0942 | 30.087
0.44 | 1.2627 | 36.22
0.45 | 1.4656 | 43.552
0.46 | 1.7101 | 52.487
0.47 | 1.9979 | 62.9
0.48 | 2.3452 | 75.64
0.49 | 2.7696 | 91.04
0.5 | 3.28 | 109.15