## Diode Characteristic (uA-mm)
VGS (V) | VDS = 0.000 V | VDS = 0.500 V
-1.25 | -3.0066 | -8.125
-1.24 | -2.9023 | -7.861
-1.23 | -2.8005 | -7.601
-1.22 | -2.7033 | -7.388
-1.21 | -2.6069 | -7.126
-1.2 | -2.5062 | -6.892
-1.19 | -2.4165 | -6.738
-1.18 | -2.3406 | -6.504
-1.17 | -2.2587 | -6.286
-1.16 | -2.1714 | -6.091
-1.15 | -2.1013 | -5.891
-1.14 | -2.023 | -5.715
-1.13 | -1.9335 | -5.495
-1.12 | -1.8715 | -5.353
-1.11 | -1.8128 | -5.178
-1.1 | -1.7383 | -4.9794
-1.09 | -1.6792 | -4.8286
-1.08 | -1.618 | -4.652
-1.07 | -1.5566 | -4.5245
-1.06 | -1.5001 | -4.3838
-1.05 | -1.4454 | -4.2381
-1.04 | -1.3923 | -4.1049
-1.03 | -1.3366 | -3.958
-1.02 | -1.2949 | -3.8154
-1.01 | -1.2479 | -3.7104
-1 | -1.2003 | -3.5713
-0.99 | -1.1551 | -3.4465
-0.98 | -1.1146 | -3.3326
-0.97 | -1.0771 | -3.2232
-0.96 | -1.0373 | -3.105
-0.95 | -0.9992 | -2.9962
-0.94 | -0.9557 | -2.904
-0.93 | -0.9139 | -2.7933
-0.92 | -0.8815 | -2.7209
-0.91 | -0.8527 | -2.6235
-0.9 | -0.8165 | -2.5449
-0.89 | -0.7824 | -2.4517
-0.88 | -0.7514 | -2.3618
-0.87 | -0.7234 | -2.2862
-0.86 | -0.696 | -2.2031
-0.85 | -0.6666 | -2.1213
-0.84 | -0.6376 | -2.031
-0.83 | -0.6137 | -1.9699
-0.82 | -0.5923 | -1.8979
-0.81 | -0.5643 | -1.8197
-0.8 | -0.5377 | -1.7641
-0.79 | -0.5191 | -1.6984
-0.78 | -0.49863 | -1.6415
-0.77 | -0.47751 | -1.5768
-0.76 | -0.45544 | -1.5227
-0.75 | -0.43675 | -1.4623
-0.74 | -0.41829 | -1.4119
-0.73 | -0.40084 | -1.3596
-0.72 | -0.38414 | -1.3113
-0.71 | -0.36638 | -1.2624
-0.7 | -0.34989 | -1.2112
-0.69 | -0.33368 | -1.1695
-0.68 | -0.31778 | -1.1208
-0.67 | -0.30616 | -1.0787
-0.66 | -0.29076 | -1.0357
-0.65 | -0.27653 | -1
-0.64 | -0.26317 | -0.9621
-0.63 | -0.25043 | -0.9251
-0.62 | -0.23793 | -0.8898
-0.61 | -0.22782 | -0.8558
-0.6 | -0.21634 | -0.8239
-0.59 | -0.20731 | -0.7875
-0.58 | -0.19876 | -0.7589
-0.57 | -0.18816 | -0.7261
-0.56 | -0.17831 | -0.6991
-0.55 | -0.16991 | -0.6665
-0.54 | -0.16132 | -0.6483
-0.53 | -0.1534 | -0.6196
-0.52 | -0.14467 | -0.5943
-0.51 | -0.13664 | -0.5677
-0.5 | -0.12994 | -0.5475
-0.49 | -0.12248 | -0.528
-0.48 | -0.11699 | -0.5107
-0.47 | -0.11091 | -0.49165
-0.46 | -0.10459 | -0.46868
-0.45 | -0.0994 | -0.44897
-0.44 | -0.09338 | -0.43228
-0.43 | -0.08812 | -0.41193
-0.42 | -0.08289 | -0.39292
-0.41 | -0.07816 | -0.37804
-0.4 | -0.0739 | -0.35976
-0.39 | -0.06904 | -0.34465
-0.38 | -0.06504 | -0.32954
-0.37 | -0.0614 | -0.31647
-0.36 | -0.05735 | -0.30156
-0.35 | -0.05355 | -0.28738
-0.34 | -0.0506 | -0.27533
-0.33 | -0.047647 | -0.26449
-0.32 | -0.04441 | -0.2521
-0.31 | -0.041679 | -0.23913
-0.3 | -0.039199 | -0.22813
-0.29 | -0.036473 | -0.21695
-0.28 | -0.033992 | -0.20597
-0.27 | -0.03161 | -0.19529
-0.26 | -0.029312 | -0.18335
-0.25 | -0.027218 | -0.17378
-0.24 | -0.025345 | -0.16325
-0.23 | -0.02365 | -0.15485
-0.22 | -0.02177 | -0.1437
-0.21 | -0.020119 | -0.13521
-0.2 | -0.018554 | -0.12682
-0.19 | -0.017139 | -0.11913
-0.18 | -0.015716 | -0.11056
-0.17 | -0.014419 | -0.1038
-0.16 | -0.013136 | -0.09479
-0.15 | -0.011986 | -0.08792
-0.14 | -0.010858 | -0.08119
-0.13 | -0.009829 | -0.07543
-0.12 | -0.008942 | -0.06922
-0.11 | -0.008027 | -0.06351
-0.1 | -0.007117 | -0.05815
-0.09 | -0.006355 | -0.05344
-0.08 | -0.005574 | -0.048637
-0.07 | -0.0048703 | -0.044334
-0.06 | -0.0041453 | -0.040148
-0.05 | -0.0034709 | -0.036447
-0.04 | -0.0027851 | -0.033414
-0.03 | -0.0021235 | -0.030265
-0.02 | -0.00145 | -0.027426
-0.01 | -0.0007418 | -0.024545
0 | -7e-06 | -0.021604
0.01 | 0.0007426 | -0.019046
0.02 | 0.0015825 | -0.016697
0.03 | 0.0024692 | -0.014394
0.04 | 0.0034612 | -0.011681
0.05 | 0.0045168 | -0.008857
0.06 | 0.005633 | -0.005842
0.07 | 0.007104 | -0.0020864
0.08 | 0.008622 | 0.0023375
0.09 | 0.010313 | 0.007873
0.1 | 0.012147 | 0.014787
0.11 | 0.014541 | 0.023444
0.12 | 0.017112 | 0.035205
0.13 | 0.01994 | 0.049574
0.14 | 0.023238 | 0.06721
0.15 | 0.027099 | 0.09068
0.16 | 0.031548 | 0.11994
0.17 | 0.036257 | 0.15569
0.18 | 0.041798 | 0.20077
0.19 | 0.048137 | 0.2575
0.2 | 0.055405 | 0.32671
0.21 | 0.06265 | 0.41211
0.22 | 0.07239 | 0.51502
0.23 | 0.08294 | 0.6368
0.24 | 0.09523 | 0.7891
0.25 | 0.10883 | 0.9756
0.26 | 0.12422 | 1.199
0.27 | 0.1419 | 1.4686
0.28 | 0.16132 | 1.7939
0.29 | 0.18395 | 2.1861
0.3 | 0.20994 | 2.6597
0.31 | 0.23846 | 3.2242
0.32 | 0.26972 | 3.8978
0.33 | 0.30736 | 4.7187
0.34 | 0.34994 | 5.6835
0.35 | 0.399 | 6.828
0.36 | 0.45272 | 8.231
0.37 | 0.51467 | 9.906
0.38 | 0.5767 | 11.936
0.39 | 0.6605 | 14.371
0.4 | 0.7549 | 17.269
0.41 | 0.8636 | 20.751
0.42 | 0.9923 | 25.019
0.43 | 1.1401 | 30.096
0.44 | 1.3184 | 36.155
0.45 | 1.5223 | 43.526
0.46 | 1.7731 | 52.467
0.47 | 2.0698 | 62.72
0.48 | 2.4203 | 75.67
0.49 | 2.849 | 90.8
0.5 | 3.3663 | 109.08