## Diode Characteristic (uA-mm)
VGS (V) | VDS = 0.000 V | VDS = 0.500 V
-1.25 | -3.147 | -8.435
-1.24 | -3.0378 | -8.194
-1.23 | -2.9386 | -7.913
-1.22 | -2.8119 | -7.658
-1.21 | -2.7276 | -7.406
-1.2 | -2.6332 | -7.199
-1.19 | -2.5217 | -6.959
-1.18 | -2.4385 | -6.737
-1.17 | -2.3538 | -6.524
-1.16 | -2.2773 | -6.311
-1.15 | -2.1967 | -6.105
-1.14 | -2.1091 | -5.9
-1.13 | -2.0412 | -5.702
-1.12 | -1.9645 | -5.511
-1.11 | -1.8885 | -5.305
-1.1 | -1.8116 | -5.164
-1.09 | -1.7491 | -5.008
-1.08 | -1.6873 | -4.8342
-1.07 | -1.6228 | -4.6903
-1.06 | -1.5637 | -4.5112
-1.05 | -1.5068 | -4.3658
-1.04 | -1.4493 | -4.2162
-1.03 | -1.3919 | -4.0745
-1.02 | -1.3366 | -3.9393
-1.01 | -1.29 | -3.8161
-1 | -1.2376 | -3.6866
-0.99 | -1.1912 | -3.5456
-0.98 | -1.1475 | -3.4163
-0.97 | -1.1051 | -3.3358
-0.96 | -1.0606 | -3.2059
-0.95 | -1.0196 | -3.1058
-0.94 | -0.9809 | -3.0006
-0.93 | -0.9385 | -2.8948
-0.92 | -0.9012 | -2.7949
-0.91 | -0.869 | -2.7054
-0.9 | -0.8265 | -2.6088
-0.89 | -0.7987 | -2.5056
-0.88 | -0.7697 | -2.4303
-0.87 | -0.7347 | -2.3481
-0.86 | -0.7078 | -2.2507
-0.85 | -0.6787 | -2.1859
-0.84 | -0.6515 | -2.0944
-0.83 | -0.6248 | -2.0324
-0.82 | -0.598 | -1.9484
-0.81 | -0.5724 | -1.8776
-0.8 | -0.5457 | -1.8192
-0.79 | -0.523 | -1.7523
-0.78 | -0.5018 | -1.6843
-0.77 | -0.47886 | -1.6174
-0.76 | -0.46212 | -1.5671
-0.75 | -0.44165 | -1.5053
-0.74 | -0.42075 | -1.4471
-0.73 | -0.40175 | -1.3942
-0.72 | -0.38657 | -1.3484
-0.71 | -0.36906 | -1.2923
-0.7 | -0.35533 | -1.2458
-0.69 | -0.33817 | -1.1991
-0.68 | -0.32276 | -1.1522
-0.67 | -0.30686 | -1.1049
-0.66 | -0.29357 | -1.0644
-0.65 | -0.27924 | -1.0288
-0.64 | -0.26546 | -0.9842
-0.63 | -0.25404 | -0.9446
-0.62 | -0.24044 | -0.9109
-0.61 | -0.2308 | -0.8737
-0.6 | -0.21837 | -0.8466
-0.59 | -0.20904 | -0.8078
-0.58 | -0.19895 | -0.7759
-0.57 | -0.18934 | -0.7457
-0.56 | -0.17912 | -0.7184
-0.55 | -0.17096 | -0.6859
-0.54 | -0.16083 | -0.6547
-0.53 | -0.1529 | -0.6352
-0.52 | -0.14544 | -0.608
-0.51 | -0.13723 | -0.5846
-0.5 | -0.13028 | -0.5623
-0.49 | -0.12308 | -0.5379
-0.48 | -0.11613 | -0.513
-0.47 | -0.11032 | -0.49227
-0.46 | -0.10488 | -0.47514
-0.45 | -0.09916 | -0.45258
-0.44 | -0.09342 | -0.43466
-0.43 | -0.08788 | -0.41823
-0.42 | -0.08323 | -0.39958
-0.41 | -0.07773 | -0.38003
-0.4 | -0.07405 | -0.36275
-0.39 | -0.06951 | -0.34716
-0.38 | -0.06492 | -0.33104
-0.37 | -0.06111 | -0.3173
-0.36 | -0.05724 | -0.30127
-0.35 | -0.05406 | -0.28675
-0.34 | -0.05043 | -0.27512
-0.33 | -0.047393 | -0.26374
-0.32 | -0.044438 | -0.24998
-0.31 | -0.041475 | -0.23713
-0.3 | -0.03875 | -0.22637
-0.29 | -0.036109 | -0.21472
-0.28 | -0.033797 | -0.20267
-0.27 | -0.031517 | -0.19133
-0.26 | -0.02954 | -0.18186
-0.25 | -0.027235 | -0.17166
-0.24 | -0.025309 | -0.16012
-0.23 | -0.023333 | -0.15076
-0.22 | -0.021611 | -0.14181
-0.21 | -0.019861 | -0.13181
-0.2 | -0.018342 | -0.12426
-0.19 | -0.016794 | -0.11529
-0.18 | -0.015521 | -0.10665
-0.17 | -0.01411 | -0.09925
-0.16 | -0.012949 | -0.09209
-0.15 | -0.011861 | -0.08379
-0.14 | -0.010844 | -0.07881
-0.13 | -0.00974 | -0.07241
-0.12 | -0.008824 | -0.06661
-0.11 | -0.007874 | -0.06163
-0.1 | -0.007057 | -0.05549
-0.09 | -0.006248 | -0.0515
-0.08 | -0.005482 | -0.047044
-0.07 | -0.0047585 | -0.043027
-0.06 | -0.0040645 | -0.039264
-0.05 | -0.0033829 | -0.035421
-0.04 | -0.0027481 | -0.032249
-0.03 | -0.0020739 | -0.029464
-0.02 | -0.0014383 | -0.026486
-0.01 | -0.0007255 | -0.023551
0 | -5.8e-06 | -0.020871
0.01 | 0.0007317 | -0.018507
0.02 | 0.0015483 | -0.015997
0.03 | 0.0024109 | -0.013718
0.04 | 0.0033782 | -0.011138
0.05 | 0.0044257 | -0.008431
0.06 | 0.0056128 | -0.005487
0.07 | 0.006868 | -0.0019118
0.08 | 0.008315 | 0.0024225
0.09 | 0.009916 | 0.007737
0.1 | 0.011949 | 0.014469
0.11 | 0.014107 | 0.023071
0.12 | 0.016542 | 0.034272
0.13 | 0.019319 | 0.048436
0.14 | 0.022644 | 0.06606
0.15 | 0.026066 | 0.08905
0.16 | 0.030407 | 0.11766
0.17 | 0.035 | 0.15349
0.18 | 0.040505 | 0.19823
0.19 | 0.046514 | 0.25356
0.2 | 0.053124 | 0.32229
0.21 | 0.06059 | 0.40692
0.22 | 0.06962 | 0.5103
0.23 | 0.07965 | 0.6308
0.24 | 0.09112 | 0.7815
0.25 | 0.10467 | 0.9678
0.26 | 0.11884 | 1.1931
0.27 | 0.13599 | 1.4598
0.28 | 0.15494 | 1.7851
0.29 | 0.17657 | 2.1757
0.3 | 0.20072 | 2.6523
0.31 | 0.22849 | 3.2154
0.32 | 0.26036 | 3.8975
0.33 | 0.29574 | 4.7176
0.34 | 0.33643 | 5.6757
0.35 | 0.38214 | 6.819
0.36 | 0.43406 | 8.224
0.37 | 0.4952 | 9.921
0.38 | 0.56492 | 11.954
0.39 | 0.6339 | 14.404
0.4 | 0.7281 | 17.329
0.41 | 0.8355 | 20.822
0.42 | 0.9564 | 25.146
0.43 | 1.1067 | 30.252
0.44 | 1.2828 | 36.462
0.45 | 1.4836 | 43.832
0.46 | 1.7342 | 52.832
0.47 | 2.0282 | 63.28
0.48 | 2.3854 | 76.21
0.49 | 2.8072 | 91.61
0.5 | 3.3246 | 109.99