## Diode Characteristic (uA-mm)
VGS (V) | VDS = 0.000 V | VDS = 0.500 V
-1.25 | -3.0869 | -8.416
-1.24 | -2.9819 | -8.114
-1.23 | -2.8743 | -7.852
-1.22 | -2.7691 | -7.594
-1.21 | -2.6667 | -7.348
-1.2 | -2.5678 | -7.138
-1.19 | -2.4696 | -6.901
-1.18 | -2.393 | -6.655
-1.17 | -2.3076 | -6.46
-1.16 | -2.2246 | -6.305
-1.15 | -2.1472 | -6.114
-1.14 | -2.0621 | -5.891
-1.13 | -1.9879 | -5.693
-1.12 | -1.9274 | -5.522
-1.11 | -1.835 | -5.369
-1.1 | -1.7825 | -5.177
-1.09 | -1.7159 | -4.9812
-1.08 | -1.6527 | -4.8186
-1.07 | -1.5915 | -4.6562
-1.06 | -1.5353 | -4.5041
-1.05 | -1.4816 | -4.3523
-1.04 | -1.409 | -4.2243
-1.03 | -1.3528 | -4.083
-1.02 | -1.31 | -3.9414
-1.01 | -1.2613 | -3.7883
-1 | -1.2127 | -3.6683
-0.99 | -1.1685 | -3.5656
-0.98 | -1.1249 | -3.4448
-0.97 | -1.0846 | -3.3278
-0.96 | -1.0399 | -3.2158
-0.95 | -0.9912 | -3.1054
-0.94 | -0.9551 | -2.9897
-0.93 | -0.9133 | -2.8853
-0.92 | -0.8871 | -2.7837
-0.91 | -0.8533 | -2.6934
-0.9 | -0.8224 | -2.5839
-0.89 | -0.7897 | -2.5044
-0.88 | -0.7574 | -2.4181
-0.87 | -0.7259 | -2.3396
-0.86 | -0.6955 | -2.2462
-0.85 | -0.6674 | -2.1846
-0.84 | -0.6393 | -2.1052
-0.83 | -0.6136 | -2.0265
-0.82 | -0.5855 | -1.9568
-0.81 | -0.5579 | -1.8885
-0.8 | -0.5346 | -1.818
-0.79 | -0.5136 | -1.7543
-0.78 | -0.49123 | -1.6851
-0.77 | -0.46971 | -1.6337
-0.76 | -0.44821 | -1.5693
-0.75 | -0.42842 | -1.5044
-0.74 | -0.40988 | -1.4474
-0.73 | -0.39361 | -1.3933
-0.72 | -0.37158 | -1.3489
-0.71 | -0.35853 | -1.2829
-0.7 | -0.34068 | -1.2417
-0.69 | -0.3317 | -1.2011
-0.68 | -0.31621 | -1.1464
-0.67 | -0.30122 | -1.1029
-0.66 | -0.28907 | -1.0645
-0.65 | -0.27397 | -1.0231
-0.64 | -0.2613 | -0.9831
-0.63 | -0.24837 | -0.9473
-0.62 | -0.23519 | -0.9072
-0.61 | -0.22516 | -0.8725
-0.6 | -0.2146 | -0.8383
-0.59 | -0.20503 | -0.8064
-0.58 | -0.19444 | -0.7762
-0.57 | -0.18564 | -0.7448
-0.56 | -0.17713 | -0.7172
-0.55 | -0.16776 | -0.6885
-0.54 | -0.15925 | -0.658
-0.53 | -0.1511 | -0.6317
-0.52 | -0.14348 | -0.6103
-0.51 | -0.13688 | -0.5851
-0.5 | -0.12875 | -0.5553
-0.49 | -0.12089 | -0.5403
-0.48 | -0.11455 | -0.5153
-0.47 | -0.10879 | -0.4982
-0.46 | -0.10295 | -0.47829
-0.45 | -0.09703 | -0.45495
-0.44 | -0.09141 | -0.43641
-0.43 | -0.08628 | -0.41509
-0.42 | -0.08147 | -0.4009
-0.41 | -0.07644 | -0.38381
-0.4 | -0.07195 | -0.36932
-0.39 | -0.06776 | -0.35403
-0.38 | -0.06377 | -0.33741
-0.37 | -0.05957 | -0.32219
-0.36 | -0.05635 | -0.30695
-0.35 | -0.05296 | -0.29572
-0.34 | -0.04982 | -0.27615
-0.33 | -0.046785 | -0.2636
-0.32 | -0.043367 | -0.25111
-0.31 | -0.040569 | -0.23746
-0.3 | -0.037852 | -0.22732
-0.29 | -0.035457 | -0.21407
-0.28 | -0.032967 | -0.20359
-0.27 | -0.030594 | -0.19342
-0.26 | -0.028523 | -0.18126
-0.25 | -0.026444 | -0.17195
-0.24 | -0.024597 | -0.16136
-0.23 | -0.022772 | -0.15229
-0.22 | -0.021052 | -0.14276
-0.21 | -0.019718 | -0.13355
-0.2 | -0.018188 | -0.12426
-0.19 | -0.016621 | -0.11773
-0.18 | -0.01536 | -0.1095
-0.17 | -0.014028 | -0.10055
-0.16 | -0.012855 | -0.09312
-0.15 | -0.011675 | -0.08605
-0.14 | -0.010646 | -0.08005
-0.13 | -0.009573 | -0.07359
-0.12 | -0.00866 | -0.06788
-0.11 | -0.007794 | -0.06228
-0.1 | -0.006937 | -0.05638
-0.09 | -0.006183 | -0.05244
-0.08 | -0.005442 | -0.047138
-0.07 | -0.0047257 | -0.043507
-0.06 | -0.0040462 | -0.039298
-0.05 | -0.0033846 | -0.035465
-0.04 | -0.0027119 | -0.032132
-0.03 | -0.0020748 | -0.029314
-0.02 | -0.0013961 | -0.026396
-0.01 | -0.0007217 | -0.023625
0 | -1.4e-05 | -0.020921
0.01 | 0.0007698 | -0.018511
0.02 | 0.0015295 | -0.016373
0.03 | 0.0024444 | -0.013637
0.04 | 0.0033438 | -0.011271
0.05 | 0.0043797 | -0.008687
0.06 | 0.0055302 | -0.005519
0.07 | 0.00688 | -0.0019255
0.08 | 0.008342 | 0.002373
0.09 | 0.01014 | 0.007743
0.1 | 0.012023 | 0.014526
0.11 | 0.014166 | 0.023144
0.12 | 0.016643 | 0.03437
0.13 | 0.019511 | 0.048449
0.14 | 0.022617 | 0.06581
0.15 | 0.02621 | 0.0886
0.16 | 0.030376 | 0.11744
0.17 | 0.035269 | 0.15279
0.18 | 0.040361 | 0.19705
0.19 | 0.046404 | 0.25116
0.2 | 0.05328 | 0.31915
0.21 | 0.06054 | 0.40316
0.22 | 0.06921 | 0.50429
0.23 | 0.07926 | 0.6211
0.24 | 0.09061 | 0.771
0.25 | 0.10414 | 0.9526
0.26 | 0.11917 | 1.1737
0.27 | 0.13586 | 1.4404
0.28 | 0.1548 | 1.7531
0.29 | 0.17556 | 2.1416
0.3 | 0.2007 | 2.6116
0.31 | 0.22816 | 3.1628
0.32 | 0.26005 | 3.8212
0.33 | 0.29582 | 4.6295
0.34 | 0.33631 | 5.58
0.35 | 0.38119 | 6.679
0.36 | 0.43455 | 8.07
0.37 | 0.4953 | 9.743
0.38 | 0.56413 | 11.728
0.39 | 0.636 | 14.114
0.4 | 0.7276 | 16.995
0.41 | 0.834 | 20.462
0.42 | 0.961 | 24.626
0.43 | 1.1033 | 29.688
0.44 | 1.2788 | 35.726
0.45 | 1.4816 | 43.045
0.46 | 1.7258 | 51.812
0.47 | 2.0198 | 62.23
0.48 | 2.3742 | 74.9
0.49 | 2.7942 | 89.82
0.5 | 3.2962 | 107.92