## Diode Characteristic (uA-mm)
VGS (V) | VDS = 0.000 V | VDS = 0.500 V
-1.25 | -3.642 | -10.091
-1.24 | -3.5093 | -9.783
-1.23 | -3.3848 | -9.451
-1.22 | -3.2554 | -9.116
-1.21 | -3.1369 | -8.838
-1.2 | -3.0262 | -8.566
-1.19 | -2.9143 | -8.276
-1.18 | -2.8148 | -7.997
-1.17 | -2.7039 | -7.732
-1.16 | -2.6131 | -7.491
-1.15 | -2.5102 | -7.256
-1.14 | -2.4155 | -7.003
-1.13 | -2.3289 | -6.819
-1.12 | -2.2316 | -6.551
-1.11 | -2.1489 | -6.346
-1.1 | -2.064 | -6.156
-1.09 | -1.9976 | -5.942
-1.08 | -1.918 | -5.722
-1.07 | -1.8429 | -5.536
-1.06 | -1.7711 | -5.367
-1.05 | -1.6974 | -5.178
-1.04 | -1.6423 | -5.013
-1.03 | -1.5728 | -4.813
-1.02 | -1.5137 | -4.665
-1.01 | -1.4574 | -4.5147
-1 | -1.4065 | -4.3527
-0.99 | -1.3567 | -4.2127
-0.98 | -1.3006 | -4.0657
-0.97 | -1.2444 | -3.9188
-0.96 | -1.1999 | -3.7922
-0.95 | -1.1547 | -3.647
-0.94 | -1.1094 | -3.5317
-0.93 | -1.0666 | -3.4184
-0.92 | -1.0252 | -3.2924
-0.91 | -0.9841 | -3.183
-0.9 | -0.9414 | -3.08
-0.89 | -0.9071 | -2.965
-0.88 | -0.8699 | -2.8574
-0.87 | -0.8314 | -2.7495
-0.86 | -0.7929 | -2.6637
-0.85 | -0.7614 | -2.5595
-0.84 | -0.7291 | -2.4705
-0.83 | -0.699 | -2.3745
-0.82 | -0.6703 | -2.2824
-0.81 | -0.6387 | -2.2048
-0.8 | -0.6104 | -2.1307
-0.79 | -0.5867 | -2.0474
-0.78 | -0.5582 | -1.978
-0.77 | -0.5369 | -1.9031
-0.76 | -0.5113 | -1.832
-0.75 | -0.49472 | -1.7702
-0.74 | -0.47206 | -1.7076
-0.73 | -0.44905 | -1.6265
-0.72 | -0.42873 | -1.5661
-0.71 | -0.41056 | -1.5128
-0.7 | -0.39375 | -1.4541
-0.69 | -0.37648 | -1.3944
-0.68 | -0.35804 | -1.3391
-0.67 | -0.34132 | -1.2968
-0.66 | -0.32596 | -1.2482
-0.65 | -0.31009 | -1.2028
-0.64 | -0.29565 | -1.149
-0.63 | -0.27906 | -1.1063
-0.62 | -0.26672 | -1.0576
-0.61 | -0.25395 | -1.0276
-0.6 | -0.24104 | -0.9852
-0.59 | -0.23026 | -0.9505
-0.58 | -0.21901 | -0.9051
-0.57 | -0.20675 | -0.8647
-0.56 | -0.19786 | -0.8303
-0.55 | -0.1873 | -0.7955
-0.54 | -0.17862 | -0.7664
-0.53 | -0.16894 | -0.7346
-0.52 | -0.15981 | -0.7012
-0.51 | -0.15057 | -0.6755
-0.5 | -0.14326 | -0.6488
-0.49 | -0.13531 | -0.6223
-0.48 | -0.12833 | -0.5967
-0.47 | -0.11991 | -0.5727
-0.46 | -0.11415 | -0.5486
-0.45 | -0.10782 | -0.5255
-0.44 | -0.10161 | -0.5025
-0.43 | -0.09567 | -0.48218
-0.42 | -0.09079 | -0.46004
-0.41 | -0.0856 | -0.439
-0.4 | -0.08028 | -0.42141
-0.39 | -0.07623 | -0.40357
-0.38 | -0.07119 | -0.3849
-0.37 | -0.06648 | -0.36982
-0.36 | -0.06268 | -0.35016
-0.35 | -0.05879 | -0.33554
-0.34 | -0.05515 | -0.31851
-0.33 | -0.05179 | -0.30196
-0.32 | -0.048619 | -0.28951
-0.31 | -0.045451 | -0.27494
-0.3 | -0.042583 | -0.26054
-0.29 | -0.039794 | -0.2488
-0.28 | -0.036818 | -0.23767
-0.27 | -0.034324 | -0.22343
-0.26 | -0.031932 | -0.211
-0.25 | -0.029665 | -0.20149
-0.24 | -0.027458 | -0.18809
-0.23 | -0.025381 | -0.17704
-0.22 | -0.02337 | -0.16712
-0.21 | -0.021603 | -0.15543
-0.2 | -0.019949 | -0.14727
-0.19 | -0.018339 | -0.13597
-0.18 | -0.016845 | -0.12745
-0.17 | -0.015533 | -0.11825
-0.16 | -0.014089 | -0.11054
-0.15 | -0.012841 | -0.10165
-0.14 | -0.011616 | -0.09395
-0.13 | -0.010665 | -0.08639
-0.12 | -0.009482 | -0.08
-0.11 | -0.008591 | -0.07339
-0.1 | -0.007679 | -0.06813
-0.09 | -0.006813 | -0.06155
-0.08 | -0.005942 | -0.05668
-0.07 | -0.005175 | -0.05165
-0.06 | -0.0044172 | -0.046502
-0.05 | -0.0036713 | -0.042668
-0.04 | -0.0029492 | -0.039052
-0.03 | -0.0022723 | -0.035225
-0.02 | -0.0015225 | -0.031847
-0.01 | -0.0008228 | -0.028377
0 | -1.9e-05 | -0.02493
0.01 | 0.000807 | -0.022396
0.02 | 0.0016512 | -0.019315
0.03 | 0.0026331 | -0.016392
0.04 | 0.0036557 | -0.013433
0.05 | 0.0048464 | -0.010422
0.06 | 0.006114 | -0.007013
0.07 | 0.007574 | -0.0027295
0.08 | 0.009233 | 0.0020638
0.09 | 0.011162 | 0.008075
0.1 | 0.013274 | 0.01558
0.11 | 0.015649 | 0.024985
0.12 | 0.018422 | 0.037151
0.13 | 0.021723 | 0.052649
0.14 | 0.025301 | 0.07164
0.15 | 0.029356 | 0.09577
0.16 | 0.03409 | 0.12769
0.17 | 0.039586 | 0.16644
0.18 | 0.045635 | 0.2131
0.19 | 0.052517 | 0.2731
0.2 | 0.05951 | 0.34496
0.21 | 0.0687 | 0.43633
0.22 | 0.07874 | 0.54495
0.23 | 0.09052 | 0.6698
0.24 | 0.10404 | 0.8317
0.25 | 0.11857 | 1.0283
0.26 | 0.13621 | 1.2629
0.27 | 0.15448 | 1.5455
0.28 | 0.17664 | 1.8856
0.29 | 0.20055 | 2.2977
0.3 | 0.22782 | 2.784
0.31 | 0.25968 | 3.3743
0.32 | 0.29441 | 4.0842
0.33 | 0.33367 | 4.9242
0.34 | 0.37711 | 5.903
0.35 | 0.42858 | 7.123
0.36 | 0.486 | 8.564
0.37 | 0.55321 | 10.341
0.38 | 0.6185 | 12.437
0.39 | 0.7061 | 14.958
0.4 | 0.8067 | 17.917
0.41 | 0.9183 | 21.549
0.42 | 1.0527 | 25.975
0.43 | 1.2086 | 31.247
0.44 | 1.3853 | 37.519
0.45 | 1.6025 | 45.124
0.46 | 1.8607 | 54.358
0.47 | 2.1643 | 65.08
0.48 | 2.526 | 78.27
0.49 | 2.9651 | 94
0.5 | 3.4947 | 112.69