## Diode Characteristic (uA-mm)
VGS (V) | VDS = 0.000 V | VDS = 0.500 V
-1.25 | -3.5255 | -9.801
-1.24 | -3.3951 | -9.475
-1.23 | -3.2651 | -9.146
-1.22 | -3.1385 | -8.833
-1.21 | -3.0267 | -8.553
-1.2 | -2.917 | -8.263
-1.19 | -2.8028 | -7.973
-1.18 | -2.7076 | -7.726
-1.17 | -2.6071 | -7.478
-1.16 | -2.5174 | -7.219
-1.15 | -2.4265 | -7.008
-1.14 | -2.339 | -6.762
-1.13 | -2.2456 | -6.568
-1.12 | -2.1526 | -6.301
-1.11 | -2.0831 | -6.138
-1.1 | -2.0089 | -5.917
-1.09 | -1.9383 | -5.715
-1.08 | -1.8618 | -5.522
-1.07 | -1.7908 | -5.35
-1.06 | -1.731 | -5.159
-1.05 | -1.6604 | -4.9771
-1.04 | -1.5991 | -4.8122
-1.03 | -1.5253 | -4.6299
-1.02 | -1.475 | -4.4977
-1.01 | -1.4151 | -4.3502
-1 | -1.3583 | -4.184
-0.99 | -1.315 | -4.0445
-0.98 | -1.2559 | -3.9004
-0.97 | -1.2103 | -3.7644
-0.96 | -1.1707 | -3.6337
-0.95 | -1.1101 | -3.5206
-0.94 | -1.0769 | -3.3989
-0.93 | -1.0304 | -3.2701
-0.92 | -0.9877 | -3.1597
-0.91 | -0.9489 | -3.0451
-0.9 | -0.9077 | -2.9389
-0.89 | -0.8685 | -2.8436
-0.88 | -0.8379 | -2.741
-0.87 | -0.8014 | -2.6458
-0.86 | -0.7691 | -2.5447
-0.85 | -0.7334 | -2.4558
-0.84 | -0.7059 | -2.3541
-0.83 | -0.6755 | -2.267
-0.82 | -0.6488 | -2.1843
-0.81 | -0.6211 | -2.1241
-0.8 | -0.596 | -2.0424
-0.79 | -0.5693 | -1.9596
-0.78 | -0.5461 | -1.8839
-0.77 | -0.5224 | -1.8197
-0.76 | -0.50006 | -1.7549
-0.75 | -0.47965 | -1.6973
-0.74 | -0.4575 | -1.6354
-0.73 | -0.43727 | -1.5655
-0.72 | -0.42061 | -1.5121
-0.71 | -0.40248 | -1.4537
-0.7 | -0.38145 | -1.402
-0.69 | -0.36309 | -1.3361
-0.68 | -0.34649 | -1.2909
-0.67 | -0.32997 | -1.247
-0.66 | -0.31526 | -1.1939
-0.65 | -0.30075 | -1.1408
-0.64 | -0.2866 | -1.0965
-0.63 | -0.27136 | -1.0632
-0.62 | -0.25776 | -1.0188
-0.61 | -0.24713 | -0.9806
-0.6 | -0.2352 | -0.9414
-0.59 | -0.22384 | -0.9032
-0.58 | -0.21274 | -0.8691
-0.57 | -0.20097 | -0.8331
-0.56 | -0.19194 | -0.7978
-0.55 | -0.18303 | -0.7685
-0.54 | -0.17313 | -0.7348
-0.53 | -0.16366 | -0.7034
-0.52 | -0.15584 | -0.6737
-0.51 | -0.14679 | -0.6483
-0.5 | -0.13813 | -0.621
-0.49 | -0.13151 | -0.5961
-0.48 | -0.12473 | -0.57
-0.47 | -0.11764 | -0.5514
-0.46 | -0.11153 | -0.5222
-0.45 | -0.10497 | -0.5007
-0.44 | -0.09961 | -0.47849
-0.43 | -0.09345 | -0.45891
-0.42 | -0.08823 | -0.43908
-0.41 | -0.08247 | -0.41985
-0.4 | -0.07782 | -0.40165
-0.39 | -0.07309 | -0.38177
-0.38 | -0.06835 | -0.36794
-0.37 | -0.06486 | -0.34946
-0.36 | -0.06007 | -0.33667
-0.35 | -0.05601 | -0.32092
-0.34 | -0.05276 | -0.30573
-0.33 | -0.049743 | -0.29234
-0.32 | -0.046933 | -0.27837
-0.31 | -0.043502 | -0.26392
-0.3 | -0.040511 | -0.25062
-0.29 | -0.037971 | -0.23801
-0.28 | -0.035538 | -0.22688
-0.27 | -0.033101 | -0.21367
-0.26 | -0.030385 | -0.20235
-0.25 | -0.02832 | -0.19052
-0.24 | -0.026213 | -0.18166
-0.23 | -0.024561 | -0.17006
-0.22 | -0.022579 | -0.15958
-0.21 | -0.02074 | -0.14851
-0.2 | -0.019141 | -0.14046
-0.19 | -0.017698 | -0.13056
-0.18 | -0.016165 | -0.12279
-0.17 | -0.014814 | -0.11413
-0.16 | -0.013559 | -0.10554
-0.15 | -0.012365 | -0.0983
-0.14 | -0.01116 | -0.09054
-0.13 | -0.010125 | -0.08263
-0.12 | -0.00913 | -0.07795
-0.11 | -0.008298 | -0.07095
-0.1 | -0.007323 | -0.06463
-0.09 | -0.006502 | -0.05943
-0.08 | -0.005714 | -0.05439
-0.07 | -0.005047 | -0.049967
-0.06 | -0.0042652 | -0.045398
-0.05 | -0.0035269 | -0.041749
-0.04 | -0.0028632 | -0.037472
-0.03 | -0.0021403 | -0.034203
-0.02 | -0.0014985 | -0.030608
-0.01 | -0.0007537 | -0.027744
0 | -4.4e-06 | -0.024246
0.01 | 0.0007653 | -0.021544
0.02 | 0.0016241 | -0.018784
0.03 | 0.002522 | -0.016037
0.04 | 0.0035544 | -0.013214
0.05 | 0.0046085 | -0.010006
0.06 | 0.005786 | -0.006658
0.07 | 0.007312 | -0.0026587
0.08 | 0.008834 | 0.0019897
0.09 | 0.010617 | 0.007812
0.1 | 0.012546 | 0.015043
0.11 | 0.014935 | 0.024217
0.12 | 0.017509 | 0.035814
0.13 | 0.020498 | 0.050748
0.14 | 0.023877 | 0.06918
0.15 | 0.027883 | 0.09254
0.16 | 0.032352 | 0.12262
0.17 | 0.037194 | 0.15888
0.18 | 0.042878 | 0.2052
0.19 | 0.049545 | 0.26226
0.2 | 0.05687 | 0.33169
0.21 | 0.06463 | 0.41775
0.22 | 0.07461 | 0.52246
0.23 | 0.08517 | 0.6438
0.24 | 0.09764 | 0.7978
0.25 | 0.11137 | 0.9871
0.26 | 0.12717 | 1.2071
0.27 | 0.14551 | 1.4787
0.28 | 0.16489 | 1.8039
0.29 | 0.1886 | 2.1895
0.3 | 0.21399 | 2.6669
0.31 | 0.24399 | 3.2338
0.32 | 0.27735 | 3.9074
0.33 | 0.31468 | 4.7166
0.34 | 0.35675 | 5.6807
0.35 | 0.40456 | 6.812
0.36 | 0.45911 | 8.194
0.37 | 0.5236 | 9.883
0.38 | 0.5857 | 11.882
0.39 | 0.6694 | 14.29
0.4 | 0.7639 | 17.18
0.41 | 0.8729 | 20.646
0.42 | 1.0055 | 24.909
0.43 | 1.1528 | 29.846
0.44 | 1.3313 | 35.999
0.45 | 1.5366 | 43.308
0.46 | 1.7888 | 52.227
0.47 | 2.0868 | 62.59
0.48 | 2.4291 | 75.26
0.49 | 2.8618 | 90.53
0.5 | 3.3787 | 108.46