## Diode Characteristic (uA-mm)
VGS (V) | VDS = 0.000 V | VDS = 0.500 V
-1.25 | -3.5868 | -9.636
-1.24 | -3.4693 | -9.364
-1.23 | -3.3203 | -9.035
-1.22 | -3.2182 | -8.714
-1.21 | -3.0999 | -8.431
-1.2 | -2.9797 | -8.192
-1.19 | -2.8687 | -7.944
-1.18 | -2.7841 | -7.64
-1.17 | -2.6684 | -7.405
-1.16 | -2.562 | -7.173
-1.15 | -2.4711 | -6.921
-1.14 | -2.3824 | -6.715
-1.13 | -2.2915 | -6.457
-1.12 | -2.2146 | -6.247
-1.11 | -2.1243 | -6.041
-1.1 | -2.0439 | -5.842
-1.09 | -1.9689 | -5.641
-1.08 | -1.9018 | -5.469
-1.07 | -1.8294 | -5.286
-1.06 | -1.7543 | -5.105
-1.05 | -1.6831 | -4.9404
-1.04 | -1.6257 | -4.7595
-1.03 | -1.5685 | -4.5988
-1.02 | -1.5067 | -4.4468
-1.01 | -1.4435 | -4.3089
-1 | -1.3953 | -4.1584
-0.99 | -1.3403 | -4.0199
-0.98 | -1.2871 | -3.8853
-0.97 | -1.2394 | -3.7442
-0.96 | -1.1889 | -3.608
-0.95 | -1.1543 | -3.4827
-0.94 | -1.0982 | -3.3556
-0.93 | -1.0567 | -3.2483
-0.92 | -1.016 | -3.1303
-0.91 | -0.974 | -2.9934
-0.9 | -0.9339 | -2.9111
-0.89 | -0.898 | -2.8077
-0.88 | -0.8692 | -2.7155
-0.87 | -0.8272 | -2.615
-0.86 | -0.7954 | -2.5175
-0.85 | -0.7667 | -2.432
-0.84 | -0.7337 | -2.3484
-0.83 | -0.7 | -2.2478
-0.82 | -0.6702 | -2.1687
-0.81 | -0.6425 | -2.1035
-0.8 | -0.6143 | -2.0191
-0.79 | -0.5905 | -1.9508
-0.78 | -0.5653 | -1.8721
-0.77 | -0.5417 | -1.8086
-0.76 | -0.5202 | -1.7433
-0.75 | -0.4962 | -1.6762
-0.74 | -0.47561 | -1.6122
-0.73 | -0.45673 | -1.5504
-0.72 | -0.43487 | -1.4843
-0.71 | -0.41333 | -1.4253
-0.7 | -0.39621 | -1.376
-0.69 | -0.37813 | -1.3261
-0.68 | -0.36263 | -1.2749
-0.67 | -0.3445 | -1.2314
-0.66 | -0.32879 | -1.1768
-0.65 | -0.31228 | -1.1301
-0.64 | -0.29824 | -1.0877
-0.63 | -0.28389 | -1.0396
-0.62 | -0.27026 | -1.0025
-0.61 | -0.25792 | -0.9599
-0.6 | -0.24374 | -0.9259
-0.59 | -0.23256 | -0.8879
-0.58 | -0.2204 | -0.8602
-0.57 | -0.2099 | -0.8228
-0.56 | -0.20007 | -0.7963
-0.55 | -0.19056 | -0.7531
-0.54 | -0.17999 | -0.7279
-0.53 | -0.1711 | -0.701
-0.52 | -0.16238 | -0.6706
-0.51 | -0.15386 | -0.6419
-0.5 | -0.14565 | -0.6147
-0.49 | -0.13789 | -0.5891
-0.48 | -0.13049 | -0.5678
-0.47 | -0.12263 | -0.5429
-0.46 | -0.11634 | -0.5198
-0.45 | -0.10959 | -0.49638
-0.44 | -0.10364 | -0.47543
-0.43 | -0.09745 | -0.45596
-0.42 | -0.09237 | -0.43729
-0.41 | -0.08688 | -0.41598
-0.4 | -0.08184 | -0.39921
-0.39 | -0.07698 | -0.38085
-0.38 | -0.07153 | -0.36329
-0.37 | -0.06818 | -0.34807
-0.36 | -0.06376 | -0.33283
-0.35 | -0.05999 | -0.31824
-0.34 | -0.05594 | -0.30331
-0.33 | -0.05235 | -0.28819
-0.32 | -0.049347 | -0.27509
-0.31 | -0.046194 | -0.26209
-0.3 | -0.042928 | -0.24979
-0.29 | -0.040064 | -0.23596
-0.28 | -0.037268 | -0.22404
-0.27 | -0.034927 | -0.21283
-0.26 | -0.032728 | -0.20105
-0.25 | -0.029911 | -0.19051
-0.24 | -0.027803 | -0.17964
-0.23 | -0.025806 | -0.16836
-0.22 | -0.023996 | -0.15753
-0.21 | -0.022088 | -0.14959
-0.2 | -0.020469 | -0.13927
-0.19 | -0.018815 | -0.13116
-0.18 | -0.017167 | -0.12171
-0.17 | -0.015576 | -0.11164
-0.16 | -0.01432 | -0.10447
-0.15 | -0.013127 | -0.09692
-0.14 | -0.011842 | -0.08921
-0.13 | -0.010704 | -0.08307
-0.12 | -0.009673 | -0.07664
-0.11 | -0.008627 | -0.07064
-0.1 | -0.007746 | -0.06557
-0.09 | -0.006778 | -0.06013
-0.08 | -0.006032 | -0.05621
-0.07 | -0.005268 | -0.05096
-0.06 | -0.0044894 | -0.046283
-0.05 | -0.0036964 | -0.041966
-0.04 | -0.0030067 | -0.037958
-0.03 | -0.0022426 | -0.034496
-0.02 | -0.0015597 | -0.030866
-0.01 | -0.0007851 | -0.027654
0 | -5.22e-05 | -0.024925
0.01 | 0.0008206 | -0.021783
0.02 | 0.0016579 | -0.018996
0.03 | 0.0026727 | -0.016344
0.04 | 0.0037251 | -0.013409
0.05 | 0.0049277 | -0.010246
0.06 | 0.006154 | -0.00675
0.07 | 0.007678 | -0.0025846
0.08 | 0.009307 | 0.0022208
0.09 | 0.011308 | 0.008477
0.1 | 0.013416 | 0.016072
0.11 | 0.015847 | 0.025674
0.12 | 0.018582 | 0.037771
0.13 | 0.021787 | 0.053737
0.14 | 0.025404 | 0.07263
0.15 | 0.029534 | 0.09709
0.16 | 0.034189 | 0.12871
0.17 | 0.039527 | 0.16827
0.18 | 0.045823 | 0.21509
0.19 | 0.052287 | 0.27487
0.2 | 0.05946 | 0.34601
0.21 | 0.06868 | 0.43712
0.22 | 0.07914 | 0.54755
0.23 | 0.09041 | 0.6735
0.24 | 0.10374 | 0.8337
0.25 | 0.11851 | 1.03
0.26 | 0.13553 | 1.263
0.27 | 0.15526 | 1.5447
0.28 | 0.17606 | 1.8836
0.29 | 0.19947 | 2.2915
0.3 | 0.22736 | 2.7814
0.31 | 0.25911 | 3.3643
0.32 | 0.2943 | 4.0651
0.33 | 0.33319 | 4.8963
0.34 | 0.37943 | 5.874
0.35 | 0.42835 | 7.08
0.36 | 0.48677 | 8.5
0.37 | 0.55331 | 10.246
0.38 | 0.6173 | 12.32
0.39 | 0.7049 | 14.803
0.4 | 0.8039 | 17.745
0.41 | 0.9156 | 21.316
0.42 | 1.0522 | 25.681
0.43 | 1.2064 | 30.837
0.44 | 1.3893 | 37.061
0.45 | 1.5973 | 44.558
0.46 | 1.8556 | 53.681
0.47 | 2.159 | 64.2
0.48 | 2.5173 | 77.25
0.49 | 2.9576 | 92.73
0.5 | 3.4829 | 111.15