## Diode Characteristic (uA-mm)
VGS (V) | VDS = 0.000 V | VDS = 0.500 V
-1.25 | -3.5796 | -9.855
-1.24 | -3.4508 | -9.546
-1.23 | -3.3187 | -9.231
-1.22 | -3.2045 | -8.916
-1.21 | -3.0685 | -8.65
-1.2 | -2.974 | -8.382
-1.19 | -2.8497 | -8.101
-1.18 | -2.7543 | -7.803
-1.17 | -2.6399 | -7.571
-1.16 | -2.5514 | -7.351
-1.15 | -2.4637 | -7.087
-1.14 | -2.3771 | -6.854
-1.13 | -2.2815 | -6.644
-1.12 | -2.208 | -6.415
-1.11 | -2.1154 | -6.196
-1.1 | -2.0489 | -5.988
-1.09 | -1.9705 | -5.842
-1.08 | -1.897 | -5.642
-1.07 | -1.8301 | -5.454
-1.06 | -1.7597 | -5.235
-1.05 | -1.6813 | -5.054
-1.04 | -1.6275 | -4.8842
-1.03 | -1.5636 | -4.7461
-1.02 | -1.5042 | -4.5743
-1.01 | -1.4375 | -4.4045
-1 | -1.3935 | -4.2504
-0.99 | -1.3374 | -4.1178
-0.98 | -1.2787 | -3.9456
-0.97 | -1.2286 | -3.8308
-0.96 | -1.1771 | -3.6916
-0.95 | -1.1335 | -3.5718
-0.94 | -1.0831 | -3.4541
-0.93 | -1.0451 | -3.3239
-0.92 | -0.9987 | -3.2284
-0.91 | -0.9622 | -3.1091
-0.9 | -0.9199 | -2.9935
-0.89 | -0.8848 | -2.8935
-0.88 | -0.8515 | -2.7951
-0.87 | -0.8123 | -2.6916
-0.86 | -0.7863 | -2.5975
-0.85 | -0.7495 | -2.4971
-0.84 | -0.719 | -2.4118
-0.83 | -0.6907 | -2.3177
-0.82 | -0.6621 | -2.2412
-0.81 | -0.636 | -2.1675
-0.8 | -0.6045 | -2.0928
-0.79 | -0.5807 | -2.0024
-0.78 | -0.5585 | -1.9399
-0.77 | -0.5325 | -1.8646
-0.76 | -0.5108 | -1.7939
-0.75 | -0.4914 | -1.7283
-0.74 | -0.46791 | -1.6552
-0.73 | -0.44786 | -1.6
-0.72 | -0.42781 | -1.5401
-0.71 | -0.40961 | -1.4819
-0.7 | -0.3927 | -1.4246
-0.69 | -0.37267 | -1.3636
-0.68 | -0.35882 | -1.3153
-0.67 | -0.34151 | -1.2704
-0.66 | -0.32503 | -1.2203
-0.65 | -0.31021 | -1.1657
-0.64 | -0.2951 | -1.1226
-0.63 | -0.27933 | -1.091
-0.62 | -0.26804 | -1.0369
-0.61 | -0.25495 | -1.002
-0.6 | -0.24193 | -0.9605
-0.59 | -0.22929 | -0.9273
-0.58 | -0.21988 | -0.883
-0.57 | -0.20864 | -0.8462
-0.56 | -0.19859 | -0.8165
-0.55 | -0.18849 | -0.7789
-0.54 | -0.17727 | -0.7519
-0.53 | -0.16825 | -0.7233
-0.52 | -0.15986 | -0.6961
-0.51 | -0.15164 | -0.6638
-0.5 | -0.14295 | -0.635
-0.49 | -0.13571 | -0.6128
-0.48 | -0.12752 | -0.5843
-0.47 | -0.12162 | -0.5595
-0.46 | -0.11478 | -0.538
-0.45 | -0.10806 | -0.5169
-0.44 | -0.10233 | -0.49885
-0.43 | -0.09641 | -0.47637
-0.42 | -0.09089 | -0.45487
-0.41 | -0.08581 | -0.43823
-0.4 | -0.08105 | -0.41562
-0.39 | -0.07614 | -0.39631
-0.38 | -0.07113 | -0.38311
-0.37 | -0.06721 | -0.36487
-0.36 | -0.06255 | -0.34808
-0.35 | -0.05904 | -0.33249
-0.34 | -0.05511 | -0.31771
-0.33 | -0.05158 | -0.30471
-0.32 | -0.048672 | -0.288
-0.31 | -0.045521 | -0.2759
-0.3 | -0.042649 | -0.26027
-0.29 | -0.039431 | -0.24679
-0.28 | -0.03708 | -0.23428
-0.27 | -0.034403 | -0.22187
-0.26 | -0.03215 | -0.20754
-0.25 | -0.029714 | -0.19611
-0.24 | -0.027615 | -0.18562
-0.23 | -0.025482 | -0.17428
-0.22 | -0.023635 | -0.16387
-0.21 | -0.021826 | -0.15288
-0.2 | -0.020048 | -0.14298
-0.19 | -0.018445 | -0.1334
-0.18 | -0.01702 | -0.12428
-0.17 | -0.015522 | -0.11634
-0.16 | -0.014272 | -0.10664
-0.15 | -0.012949 | -0.09904
-0.14 | -0.011837 | -0.09231
-0.13 | -0.010647 | -0.08475
-0.12 | -0.009554 | -0.07846
-0.11 | -0.008607 | -0.07148
-0.1 | -0.007688 | -0.0659
-0.09 | -0.006845 | -0.05976
-0.08 | -0.006041 | -0.05506
-0.07 | -0.005206 | -0.05057
-0.06 | -0.0044874 | -0.045625
-0.05 | -0.0037146 | -0.042008
-0.04 | -0.0030014 | -0.03809
-0.03 | -0.0022743 | -0.034804
-0.02 | -0.0015506 | -0.031353
-0.01 | -0.0007797 | -0.02792
0 | 1.84e-05 | -0.024936
0.01 | 0.0008094 | -0.021948
0.02 | 0.0017099 | -0.018816
0.03 | 0.0026725 | -0.016181
0.04 | 0.0037264 | -0.013299
0.05 | 0.004903 | -0.010162
0.06 | 0.006184 | -0.006776
0.07 | 0.00765 | -0.0023977
0.08 | 0.009437 | 0.0026248
0.09 | 0.011278 | 0.008754
0.1 | 0.013448 | 0.016419
0.11 | 0.015793 | 0.026237
0.12 | 0.018727 | 0.038757
0.13 | 0.021851 | 0.054673
0.14 | 0.025426 | 0.0739
0.15 | 0.029401 | 0.09881
0.16 | 0.034195 | 0.13058
0.17 | 0.039229 | 0.17035
0.18 | 0.045259 | 0.21929
0.19 | 0.052034 | 0.27823
0.2 | 0.05919 | 0.35199
0.21 | 0.06793 | 0.44244
0.22 | 0.07815 | 0.55237
0.23 | 0.08966 | 0.6809
0.24 | 0.10255 | 0.8389
0.25 | 0.11785 | 1.0364
0.26 | 0.13417 | 1.2706
0.27 | 0.15282 | 1.5519
0.28 | 0.173 | 1.8915
0.29 | 0.19738 | 2.2953
0.3 | 0.22475 | 2.7914
0.31 | 0.25438 | 3.3658
0.32 | 0.28938 | 4.0624
0.33 | 0.3278 | 4.9037
0.34 | 0.37296 | 5.861
0.35 | 0.42233 | 7.052
0.36 | 0.47932 | 8.485
0.37 | 0.54463 | 10.218
0.38 | 0.6112 | 12.262
0.39 | 0.6963 | 14.716
0.4 | 0.7935 | 17.67
0.41 | 0.9075 | 21.197
0.42 | 1.037 | 25.523
0.43 | 1.1907 | 30.664
0.44 | 1.3706 | 36.863
0.45 | 1.5803 | 44.244
0.46 | 1.8343 | 53.256
0.47 | 2.1375 | 63.71
0.48 | 2.5 | 76.59
0.49 | 2.9318 | 91.87
0.5 | 3.4552 | 110.29