## Diode Characteristic (uA-mm)
VGS (V) | VDS = 0.000 V | VDS = 0.500 V
-1.25 | -4.272 | -12.146
-1.24 | -4.1327 | -11.744
-1.23 | -3.9653 | -11.33
-1.22 | -3.7918 | -10.984
-1.21 | -3.6684 | -10.61
-1.2 | -3.5324 | -10.294
-1.19 | -3.3867 | -9.932
-1.18 | -3.2671 | -9.585
-1.17 | -3.1459 | -9.267
-1.16 | -3.0025 | -8.966
-1.15 | -2.9098 | -8.673
-1.14 | -2.7925 | -8.362
-1.13 | -2.6685 | -8.07
-1.12 | -2.5845 | -7.819
-1.11 | -2.469 | -7.584
-1.1 | -2.3912 | -7.294
-1.09 | -2.2881 | -7.058
-1.08 | -2.2034 | -6.799
-1.07 | -2.1119 | -6.547
-1.06 | -2.0257 | -6.326
-1.05 | -1.9493 | -6.107
-1.04 | -1.8628 | -5.918
-1.03 | -1.798 | -5.694
-1.02 | -1.7218 | -5.495
-1.01 | -1.6594 | -5.29
-1 | -1.5876 | -5.11
-0.99 | -1.5311 | -4.9286
-0.98 | -1.4676 | -4.7582
-0.97 | -1.4032 | -4.5766
-0.96 | -1.3403 | -4.4483
-0.95 | -1.289 | -4.2812
-0.94 | -1.2357 | -4.1196
-0.93 | -1.1804 | -3.9931
-0.92 | -1.1414 | -3.8266
-0.91 | -1.0896 | -3.6822
-0.9 | -1.0403 | -3.5461
-0.89 | -1.0004 | -3.4125
-0.88 | -0.9578 | -3.2839
-0.87 | -0.918 | -3.1651
-0.86 | -0.8744 | -3.0411
-0.85 | -0.838 | -2.9464
-0.84 | -0.8038 | -2.82
-0.83 | -0.7708 | -2.7186
-0.82 | -0.7373 | -2.6134
-0.81 | -0.7025 | -2.52
-0.8 | -0.6696 | -2.4366
-0.79 | -0.6432 | -2.3267
-0.78 | -0.6145 | -2.2323
-0.77 | -0.5853 | -2.1632
-0.76 | -0.5596 | -2.0787
-0.75 | -0.5345 | -2
-0.74 | -0.5091 | -1.9175
-0.73 | -0.48861 | -1.8469
-0.72 | -0.46725 | -1.7748
-0.71 | -0.44785 | -1.7053
-0.7 | -0.42514 | -1.6396
-0.69 | -0.40305 | -1.5695
-0.68 | -0.38568 | -1.517
-0.67 | -0.36567 | -1.4522
-0.66 | -0.34794 | -1.3966
-0.65 | -0.33516 | -1.3316
-0.64 | -0.31679 | -1.2784
-0.63 | -0.30149 | -1.2233
-0.62 | -0.28487 | -1.1725
-0.61 | -0.2723 | -1.1277
-0.6 | -0.25688 | -1.0843
-0.59 | -0.24506 | -1.0386
-0.58 | -0.23274 | -0.9998
-0.57 | -0.21915 | -0.9499
-0.56 | -0.20832 | -0.9124
-0.55 | -0.20019 | -0.8725
-0.54 | -0.1895 | -0.8346
-0.53 | -0.17794 | -0.8002
-0.52 | -0.16827 | -0.766
-0.51 | -0.1585 | -0.7343
-0.5 | -0.15083 | -0.702
-0.49 | -0.14199 | -0.671
-0.48 | -0.13417 | -0.6441
-0.47 | -0.12693 | -0.611
-0.46 | -0.11873 | -0.5893
-0.45 | -0.11327 | -0.5642
-0.44 | -0.10656 | -0.538
-0.43 | -0.09978 | -0.5144
-0.42 | -0.09497 | -0.49443
-0.41 | -0.0891 | -0.47117
-0.4 | -0.08345 | -0.44678
-0.39 | -0.07845 | -0.43031
-0.38 | -0.07389 | -0.41025
-0.37 | -0.06911 | -0.39242
-0.36 | -0.06443 | -0.37231
-0.35 | -0.06001 | -0.35631
-0.34 | -0.05595 | -0.33962
-0.33 | -0.0524 | -0.32308
-0.32 | -0.0496 | -0.30903
-0.31 | -0.046426 | -0.2933
-0.3 | -0.043374 | -0.27801
-0.29 | -0.040272 | -0.26531
-0.28 | -0.037402 | -0.25037
-0.27 | -0.034481 | -0.23589
-0.26 | -0.031972 | -0.22566
-0.25 | -0.029765 | -0.21199
-0.24 | -0.027679 | -0.20092
-0.23 | -0.025489 | -0.18978
-0.22 | -0.023494 | -0.17918
-0.21 | -0.021748 | -0.16888
-0.2 | -0.020002 | -0.15879
-0.19 | -0.01834 | -0.14715
-0.18 | -0.016984 | -0.13699
-0.17 | -0.015566 | -0.12735
-0.16 | -0.014178 | -0.11856
-0.15 | -0.012736 | -0.11129
-0.14 | -0.011644 | -0.10261
-0.13 | -0.010545 | -0.09498
-0.12 | -0.009488 | -0.08701
-0.11 | -0.008542 | -0.08125
-0.1 | -0.007631 | -0.07396
-0.09 | -0.006748 | -0.06796
-0.08 | -0.005965 | -0.0625
-0.07 | -0.00514 | -0.05673
-0.06 | -0.0043953 | -0.05202
-0.05 | -0.0036782 | -0.047635
-0.04 | -0.0029336 | -0.042561
-0.03 | -0.0022635 | -0.038519
-0.02 | -0.0015039 | -0.034934
-0.01 | -0.000795 | -0.031535
0 | -1.23e-05 | -0.027884
0.01 | 0.0007772 | -0.024754
0.02 | 0.001692 | -0.021713
0.03 | 0.0026316 | -0.018311
0.04 | 0.0037235 | -0.015229
0.05 | 0.0048666 | -0.011934
0.06 | 0.006103 | -0.008512
0.07 | 0.00766 | -0.0045038
0.08 | 0.009265 | 0.0004816
0.09 | 0.011168 | 0.006263
0.1 | 0.013345 | 0.01344
0.11 | 0.015895 | 0.022636
0.12 | 0.018736 | 0.034226
0.13 | 0.021908 | 0.048899
0.14 | 0.02561 | 0.06705
0.15 | 0.029896 | 0.09045
0.16 | 0.034709 | 0.1205
0.17 | 0.040183 | 0.15761
0.18 | 0.046444 | 0.20374
0.19 | 0.053795 | 0.26107
0.2 | 0.06082 | 0.33269
0.21 | 0.07023 | 0.42191
0.22 | 0.08105 | 0.5291
0.23 | 0.09314 | 0.6546
0.24 | 0.10689 | 0.8156
0.25 | 0.12257 | 1.0099
0.26 | 0.14007 | 1.2437
0.27 | 0.15996 | 1.5261
0.28 | 0.18187 | 1.8634
0.29 | 0.20697 | 2.2815
0.3 | 0.23604 | 2.7764
0.31 | 0.26833 | 3.3745
0.32 | 0.30498 | 4.0905
0.33 | 0.34603 | 4.9593
0.34 | 0.39312 | 5.933
0.35 | 0.44847 | 7.166
0.36 | 0.50921 | 8.647
0.37 | 0.574 | 10.444
0.38 | 0.6513 | 12.544
0.39 | 0.7451 | 15.119
0.4 | 0.8451 | 18.181
0.41 | 0.9683 | 21.875
0.42 | 1.1092 | 26.32
0.43 | 1.2664 | 31.7
0.44 | 1.4589 | 38.134
0.45 | 1.6878 | 45.823
0.46 | 1.9629 | 55.236
0.47 | 2.2801 | 66.11
0.48 | 2.6664 | 79.57
0.49 | 3.1271 | 95.64
0.5 | 3.6833 | 114.8