## Diode Characteristic (uA-mm)
VGS (V) | VDS = 0.000 V | VDS = 0.500 V
-1.25 | -4.8219 | -13.713
-1.24 | -4.6092 | -13.264
-1.23 | -4.4452 | -12.836
-1.22 | -4.2818 | -12.388
-1.21 | -4.1063 | -11.948
-1.2 | -3.9557 | -11.584
-1.19 | -3.7967 | -11.141
-1.18 | -3.6426 | -10.769
-1.17 | -3.5003 | -10.418
-1.16 | -3.3798 | -10.099
-1.15 | -3.2426 | -9.701
-1.14 | -3.1102 | -9.378
-1.13 | -2.9963 | -9.056
-1.12 | -2.8804 | -8.764
-1.11 | -2.7646 | -8.447
-1.1 | -2.6617 | -8.166
-1.09 | -2.5639 | -7.897
-1.08 | -2.4595 | -7.618
-1.07 | -2.3532 | -7.366
-1.06 | -2.2665 | -7.106
-1.05 | -2.1782 | -6.848
-1.04 | -2.0833 | -6.622
-1.03 | -2.0112 | -6.391
-1.02 | -1.9186 | -6.177
-1.01 | -1.8353 | -5.913
-1 | -1.7696 | -5.718
-0.99 | -1.6899 | -5.565
-0.98 | -1.6185 | -5.35
-0.97 | -1.5558 | -5.168
-0.96 | -1.489 | -4.9572
-0.95 | -1.4349 | -4.817
-0.94 | -1.3687 | -4.6284
-0.93 | -1.3122 | -4.4546
-0.92 | -1.2533 | -4.3086
-0.91 | -1.1999 | -4.1495
-0.9 | -1.1481 | -3.9923
-0.89 | -1.1102 | -3.8405
-0.88 | -1.0628 | -3.7134
-0.87 | -1.0164 | -3.5668
-0.86 | -0.9736 | -3.4265
-0.85 | -0.9279 | -3.3054
-0.84 | -0.8876 | -3.1829
-0.83 | -0.848 | -3.0609
-0.82 | -0.8101 | -2.9448
-0.81 | -0.7755 | -2.8323
-0.8 | -0.7378 | -2.7207
-0.79 | -0.705 | -2.6041
-0.78 | -0.674 | -2.507
-0.77 | -0.6408 | -2.4255
-0.76 | -0.6164 | -2.3163
-0.75 | -0.5834 | -2.2324
-0.74 | -0.5562 | -2.1304
-0.73 | -0.5305 | -2.0544
-0.72 | -0.507 | -1.9802
-0.71 | -0.48436 | -1.8969
-0.7 | -0.46215 | -1.8227
-0.69 | -0.43796 | -1.7521
-0.68 | -0.42003 | -1.681
-0.67 | -0.40007 | -1.6016
-0.66 | -0.37946 | -1.5406
-0.65 | -0.36095 | -1.4813
-0.64 | -0.34364 | -1.4168
-0.63 | -0.32512 | -1.3617
-0.62 | -0.30921 | -1.3038
-0.61 | -0.29345 | -1.2562
-0.6 | -0.27862 | -1.2061
-0.59 | -0.26391 | -1.154
-0.58 | -0.249 | -1.1041
-0.57 | -0.23772 | -1.0573
-0.56 | -0.22487 | -1.0129
-0.55 | -0.21323 | -0.9785
-0.54 | -0.20211 | -0.9323
-0.53 | -0.19122 | -0.8941
-0.52 | -0.17947 | -0.8568
-0.51 | -0.17022 | -0.8179
-0.5 | -0.16001 | -0.7866
-0.49 | -0.15202 | -0.7545
-0.48 | -0.14329 | -0.7205
-0.47 | -0.13519 | -0.6871
-0.46 | -0.12723 | -0.6613
-0.45 | -0.11977 | -0.6255
-0.44 | -0.11293 | -0.6003
-0.43 | -0.10627 | -0.5743
-0.42 | -0.10029 | -0.5477
-0.41 | -0.09468 | -0.5243
-0.4 | -0.08902 | -0.5042
-0.39 | -0.08342 | -0.48081
-0.38 | -0.07774 | -0.45753
-0.37 | -0.0727 | -0.43407
-0.36 | -0.06891 | -0.41547
-0.35 | -0.06437 | -0.39443
-0.34 | -0.06008 | -0.37738
-0.33 | -0.05615 | -0.35684
-0.32 | -0.05223 | -0.3428
-0.31 | -0.049307 | -0.32527
-0.3 | -0.045848 | -0.30738
-0.29 | -0.042812 | -0.29375
-0.28 | -0.039606 | -0.28059
-0.27 | -0.036634 | -0.26518
-0.26 | -0.034025 | -0.25225
-0.25 | -0.03157 | -0.23816
-0.24 | -0.02919 | -0.22434
-0.23 | -0.027136 | -0.21093
-0.22 | -0.024987 | -0.19939
-0.21 | -0.022963 | -0.18595
-0.2 | -0.021038 | -0.17512
-0.19 | -0.019425 | -0.16413
-0.18 | -0.017746 | -0.15297
-0.17 | -0.016243 | -0.14469
-0.16 | -0.014814 | -0.13352
-0.15 | -0.0135 | -0.12419
-0.14 | -0.012094 | -0.1156
-0.13 | -0.010995 | -0.10707
-0.12 | -0.00993 | -0.09813
-0.11 | -0.008949 | -0.09109
-0.1 | -0.007929 | -0.08276
-0.09 | -0.007028 | -0.07696
-0.08 | -0.006141 | -0.07089
-0.07 | -0.005366 | -0.06459
-0.06 | -0.0045577 | -0.05881
-0.05 | -0.0038238 | -0.05306
-0.04 | -0.0030756 | -0.047624
-0.03 | -0.0023386 | -0.043079
-0.02 | -0.0016113 | -0.038943
-0.01 | -0.0008155 | -0.035151
0 | -6.5e-06 | -0.030706
0.01 | 0.0008277 | -0.027275
0.02 | 0.0017524 | -0.023876
0.03 | 0.0027194 | -0.020534
0.04 | 0.0038419 | -0.017027
0.05 | 0.0050281 | -0.013546
0.06 | 0.006265 | -0.009593
0.07 | 0.007892 | -0.005323
0.08 | 0.0096 | -0.0004518
0.09 | 0.011527 | 0.005674
0.1 | 0.013656 | 0.013172
0.11 | 0.016383 | 0.022526
0.12 | 0.019263 | 0.034238
0.13 | 0.022555 | 0.049223
0.14 | 0.026294 | 0.06786
0.15 | 0.030959 | 0.09118
0.16 | 0.036006 | 0.12109
0.17 | 0.041413 | 0.15772
0.18 | 0.048063 | 0.20493
0.19 | 0.055747 | 0.26236
0.2 | 0.06322 | 0.33246
0.21 | 0.07257 | 0.42141
0.22 | 0.08398 | 0.52695
0.23 | 0.09655 | 0.653
0.24 | 0.11073 | 0.8106
0.25 | 0.12601 | 1.0047
0.26 | 0.14373 | 1.2366
0.27 | 0.16464 | 1.519
0.28 | 0.18817 | 1.8565
0.29 | 0.21303 | 2.2529
0.3 | 0.2436 | 2.7529
0.31 | 0.27638 | 3.3394
0.32 | 0.31482 | 4.043
0.33 | 0.35752 | 4.9008
0.34 | 0.4046 | 5.872
0.35 | 0.46004 | 7.099
0.36 | 0.52217 | 8.555
0.37 | 0.5828 | 10.337
0.38 | 0.666 | 12.448
0.39 | 0.7604 | 14.938
0.4 | 0.8649 | 17.987
0.41 | 0.9871 | 21.66
0.42 | 1.1334 | 26.144
0.43 | 1.3007 | 31.412
0.44 | 1.4952 | 37.826
0.45 | 1.7288 | 45.513
0.46 | 2.0077 | 54.877
0.47 | 2.3388 | 65.86
0.48 | 2.7404 | 79.15
0.49 | 3.2235 | 95.33
0.5 | 3.7965 | 114.15